## Sheet1
polymer | solvent | dopant | doping method | doping level | film preparation method | thickness | annealing | temperature | reference (DOI) | evidence location
P3HT | 1:1 chlorobenzene:dichlorobenzene | F4TCNQ | Solution doping by adding dopant (wt%) into polymer solution before casting | 0.60, 1.8, 3.0 mol% (F4TCNQ per repeat unit) | Solution-cast films on quartz, glass, or sapphire; thick films drop-cast in N2 or thin films spin-coated in ambient; soft-bake 80 °C (N2, 10 min) | ≈1 µm (drop-cast) or ≈50 nm (spin-coat) | Optional anneal: 150 °C (N2, 10 min) | σRT reported at 300 K (room temperature); temperature-dependent conductivity shows activation below 270 K for F4TCNQ-doped | 10.1002/aenm.201401072 | Polymer list ; doping methods ; solvent + how doped ; thickness + casting + bake/anneal ; mol% levels (Table 1) ; 300 K reference ; DOI
PBTTT-C14 | 1:1 chlorobenzene:dichlorobenzene | F4TCNQ | Solution doping by adding dopant (wt%) into polymer solution before casting | 2.5, 7.6, 12, 25 mol% | Solution-cast films on quartz, glass, or sapphire; thick films drop-cast in N2 or thin films spin-coated in ambient; soft-bake 80 °C (N2, 10 min) | ≈1 µm or ≈50 nm | Optional anneal: 150 °C (N2, 10 min) | σRT at 300 K; temperature-dependent conductivity activated below 270 K for F4TCNQ-doped | 10.1002/aenm.201401072 | Polymer list ; dopant ratio mapping (PBTTT-C14) ; solvent + how doped ; thickness + bake/anneal ; mol% levels (Table 1) ; 300 K reference ; DOI
P2TDC17-FT4 | 1:1 chlorobenzene:dichlorobenzene | F4TCNQ | Solution doping by adding dopant (wt%) into polymer solution before casting | Varied “mol% F4TCNQ per repeat unit” | Solution-cast films on quartz, glass, or sapphire; thick films drop-cast in N2 or thin films spin-coated in ambient; soft-bake 80 °C (N2, 10 min) | ≈1 µm or ≈50 nm | Optional anneal: 150 °C (N2, 10 min) | σRT at 300 K; temperature-dependent conductivity activated below 270 K for F4TCNQ-doped | 10.1002/aenm.201401072 | Polymer list ; Fig. 2 states mol% sweep for P2TDC17-FT4 ; solvent + how doped ; thickness + bake/anneal ; 300 K reference ; DOI
P3HT | 1:1 chlorobenzene:dichlorobenzene (film casting solvent) | FTS (tridecafluoro-1,1,2,2-tetrahydrooctyl-trichlorosilane) | Vapor doping (post-processing): expose cast films to FTS vapor in a vacuum oven | “Saturation” assumed when films become visibly transparent; also partial doping and de-doping via ambient humidity and illumination exposure over time | Cast film first , solution-cast films on quartz, glass, or sapphire; thick films drop-cast in N2 or thin films spin-coated in ambient; soft-bake 80 °C (N2, 10 min), then FTS vapor exposure | ≈1 µm or ≈50 nm (cast film thickness options) | Optional anneal protocol in general: 150 °C (N2, 10 min) | σRT at 300 K; temperature-dependent conductivity activated below 300 K for FTS-doped | 10.1002/aenm.201401072 | Doping method description ; FTS vapor procedure + saturation criterion ; partial/de-doping by ambient humidity/illumination ; thickness + bake/anneal ; Table 1 includes FTS-doped P3HT sample entry ; 300 K reference ; DOI
PBTTT-C14 | 1:1 chlorobenzene:dichlorobenzene (film casting solvent) | FTS | Vapor doping (post-processing): expose cast films to FTS vapor in a vacuum oven | “Saturation” assumed when films become visibly transparent; also partial doping and de-doping via ambient humidity and illumination exposure over time | Cast film first , solution-cast films on quartz, glass, or sapphire; thick films drop-cast in N2 or thin films spin-coated in ambient; soft-bake 80 °C (N2, 10 min), then FTS vapor exposure | ≈1 µm or ≈50 nm | Optional anneal protocol in general: 150 °C (N2, 10 min) | σRT at 300 K; temperature-dependent conductivity activated below 300 K for FTS-doped | 10.1002/aenm.201401072 | Doping method description ; FTS vapor procedure + saturation criterion ; partial/de-doping by ambient humidity/illumination ; thickness + bake/anneal ; Table 1 includes FTS-doped PBTTT-C14 sample entries ; 300 K reference ; DOI
PEDOT-Tos (poly(3,4-ethylenedioxythiophene)-tosylate) | Not reported | (Redox control) TDAE used as chemical reducing agent | Exposure to TDAE vapor to decrease oxidation level | Oxidation level reported: 36% → 15%; optimum PF at 22% | Thin film | Not reported | Not reported | 300 K | 10.1002/adma.201505364 | Doping + oxidation levels ; temperature basis ; DOI
PEDOT-PSS (poly(3,4-ethylenedioxythiophene):polystyrene sulfonate) | Not reported | (Electrochemical tuning; no separate molecular dopant stated) | Oxidation level tuned electrochemically via gate voltage (electrochemical transistor example) | Example optimum mentioned (qualitative); also notes ZT max around ≈13% oxidation level (context of Fig. 2) | Thin film (general; specific preparation not reported here) | Not reported | Not reported | 300 K | 10.1002/adma.201505364 | Gate-voltage tuning ; oxidation-level context ; DOI
PEDOT-PSS + CNF + GOPS aerogel (thermoelectric compressible aerogel scaffold) | Water emulsion / solution form (PEDOT-PSS emulsion + CNF water emulsion) | GOPS (additive for elasticity; not a dopant in the classic TE-polymer sense) | Not described as “doping”; it is composite mixing + freeze/vacuum drying | Solid-content weight ratio 1:1:1 (PEDOT-PSS : CNF : GOPS) | Homogenize mixture → freeze → vacuum dry to form aerogel | Not reported | Not reported | Not reported | 10.1002/adma.201505364 | Mixing recipe + process ; DOI
Conducting polymers (general; compiled datasets include P3HT, PBTTT-C14, P2TDC17-FT4; data referenced from prior doping studies) | Not reported (not an experimental processing paper) | Not specified as a studied dopant here; discusses datasets where samples were doped with F4TCNQ or FTS (from ref. 14 and others) | Not reported (model paper; compares literature doping studies) | Not reported | Not reported | Not reported | Not reported | “Room temperature” analysis; figures discuss S–σ relation at room temperature | 10.1038/NMAT4784 | DOI and paper header: page 1 ; dopants + example polymers from compiled data: figure caption region
P3HT (Mw 90 kDa, 96% HT) | Chloroform | Iodine | Iodine vapor doping in sealed vial | 50 ± 5 mg iodine crystals; solid–vapor equilibration ≥12 h; expose film in iodine vapor for 2 h at specified temperature | 5 mg/mL P3HT in chloroform, stirred ≥4 h; drop-cast 0.23 mL onto pre-cleaned 1.1 cm × 2.2 cm glass coverslip preheated to 45 °C; cover with watch glass; after 10 min turn off heating; stand ambient ≥24 h | ~4 µm | Not reported | Doping at 25 °C (equilibrate ≥12 h, then 2 h exposure) ; TE test: ΔT ~20 °C, average T ~50 °C | 10.1038/s41467-019-10567-5 | Film prep + thickness ; iodine vapor protocol ; TE temperatures ; DOI
P3HT (Mw 90 kDa, 96% HT) | Chloroform | Iodine | Iodine vapor doping in sealed vial | 50 ± 5 mg iodine crystals; solid–vapor equilibration 10 min at 75 °C while polymer film heated 75 °C for 10 min; expose film in iodine vapor for 2 h at 75 °C | 5 mg/mL P3HT in chloroform, stirred ≥4 h; drop-cast 0.23 mL onto pre-cleaned 1.1 cm × 2.2 cm glass coverslip preheated to 45 °C; cover with watch glass; after 10 min turn off heating; stand ambient ≥24 h | ~4 µm | Not reported | Doping at 75 °C (10 min equilibration/preheat + 2 h exposure) ; TE test: ΔT ~20 °C, average T ~50 °C | 10.1038/s41467-019-10567-5 | Film prep + thickness ; iodine vapor protocol (75 °C) ; TE temperatures ; DOI
PDPP4T (Mw 171,138; Đ 2.45) | Chloroform | Iodine | Iodine vapor doping in sealed vial | 50 ± 5 mg iodine crystals; solid–vapor equilibration ≥12 h; expose film in iodine vapor for 2 h at specified temperature | 8 mg/mL PDPP4T in chloroform, stirred ≥4 h; drop-cast 0.23 mL onto pre-cleaned 1.1 cm × 2.2 cm glass coverslip preheated to 45 °C; cover with watch glass; after 10 min turn off heating; stand ambient ≥24 h | ~9 µm | Not reported (paper mentions a separate control where PDPP4T was annealed at 75 °C then doped at 25 °C, but it is not described as the baseline prep step) | Doping at 25 °C (equilibrate ≥12 h, then 2 h exposure) ; TE test: ΔT ~10 °C, average T ~45 °C | 10.1038/s41467-019-10567-5 | Film prep + thickness ; iodine vapor protocol ; TE temperatures ; DOI
PDPP4T (Mw 171,138; Đ 2.45) | Chloroform | Iodine | Iodine vapor doping in sealed vial | 50 ± 5 mg iodine crystals; solid–vapor equilibration 10 min at 75 °C while polymer film heated 75 °C for 10 min; expose film in iodine vapor for 2 h at 75 °C | 8 mg/mL PDPP4T in chloroform, stirred ≥4 h; drop-cast 0.23 mL onto pre-cleaned 1.1 cm × 2.2 cm glass coverslip preheated to 45 °C; cover with watch glass; after 10 min turn off heating; stand ambient ≥24 h | ~9 µm | Not reported (separate control anneal discussed, not baseline prep) | Doping at 75 °C (10 min equilibration/preheat + 2 h exposure) ; TE test: ΔT ~10 °C, average T ~45 °C | 10.1038/s41467-019-10567-5 | Film prep + thickness ; iodine vapor protocol (75 °C) ; TE temperatures ; DOI
P3HT; PBTTT-C14; P2TDC17-FT4 | 1:1 chlorobenzene:dichlorobenzene | F4TCNQ (solution); FTS (vapor) | solution doping (add F4TCNQ to solution before casting); vapor doping (FTS vapor post-process) | mol% range shown (example figure): F4TCNQ/mol% axis up to 25 ; also stated as “relative wt%” added | polymer solutions 5 mg/mL; filtered at 80°C; cast films then (for FTS) vapor exposure in vacuum oven overnight | not reported | annealed at 150°C for 10 min (applies to as-cast vs annealed comparison) | filtration at 80°C; FTS vapor doping at 80°C overnight | 10.1002/aenm.201401072 | Methods for solvent, wt%, and FTS vapor step ; mol% figure and anneal condition ; DOI in header/footer
PBTTT-C14 | chlorobenzene (CB); 1:1 CB:ODCB; dopant dissolved in ODCB | FnTCNQ (F2TCNQ or F4TCNQ) | solution doping; vapor doping | solution: 10 wt% dopant ; vapor: dopant exposure time 2–10 min | spin-coating: 1000 rpm 45 s then 3000 rpm 15 s ; vapor doping in heated jar | 40–60 nm (as-cast); 15–40 nm (after anneal) | neat: 180°C 10 min; solution-doped: 150°C 10 min | solutions held at 120°C; dopant solution at 150°C ; vapor jar hotplate ~210°C; sample ~75°C (5 min) → ~95°C (30 min) | 10.1126/sciadv.1700434 | Polymer + solution-doping recipe ; spin-coat, thickness, anneal, vapor-doping conditions ; DOI
P3HT; PDPP4T | chloroform | iodine | iodine vapor doping | iodine crystals 50 ± 5 mg; doping for 2 h at 25°C or 75°C (after equilibration) | solutions: 5 mg/mL P3HT or 8 mg/mL PDPP4T in chloroform; drop-cast 0.23 mL onto glass coverslip preheated to 45°C; stand ≥24 h | P3HT ~4 µm; PDPP4T ~9 µm | not reported | TE measurement: ΔT ~20°C at avg ~50°C (P3HT); ΔT ~10°C at avg ~45°C (PDPP4T) | 10.1038/s41467-019-10567-5 | Materials + film prep + thickness + iodine doping ; TE measurement temperatures ; DOI
PBTTT-C14 | “chlorobenzene (CB), or a 1:1 mixture of CB and 1,2-dichlorobenzene (DCB)” | “FnTCNQ (n = 2 or 4)” | “solution doped … by adding the dopant … and spin coating” | “10 wt% FnTCNQ relative to PBTTT-C14” | “spin coating” | “40 to 60 nm … as cast … 15 to 40 nm after annealing … typical film thickness of 40 to 50 nm” | “annealed at 150°C for 10 min” | “solutions were maintained at 120°C … dopant solutions … 150°C” | 10.1126/sciadv.1700434 | Solution-doping procedure + thickness + anneal ; solvent + wt% + solution temps ; DOI
PBTTT-C14 | Not reported | “FnTCNQ (n = 2 or 4)” | “vapor doped … exposed to FnTCNQ vapor in a sealed jar … for 10 min” | Not reported | “spin-coated films … exposed … in a sealed jar” | “PBTTT films (21 ± 4 nm)” | Not reported | “bottom of the jar … ~210°C … film … 75 to 85°C” | 10.1126/sciadv.1700434 | Vapor-doping setup + temps + time ; DOI
“poly(3-hexylthiophene) (P3HT)” and “PDPP4T” | Not reported | “iodine vapor” | “Doping by iodine vapor was performed by exposing polymer films to iodine vapor for 2 h at 25 °C or 75 °C” | Not reported | Not reported | Not reported | Not reported | “equilibrate for 12 h … at 25 °C … doping … at 25 °C or 75 °C” | 10.1038/s41467-018-08208-7 | Polymers + DOI ; iodine-vapor method details
PEDOT:PSS (PH1000) | “PEDOT:PSS … diluted … with deionized water” | “glycidoxypropyltrimethoxysilane (GOPS)” | “a mixture … PEDOT:PSS, DMSO, and GOPS with a weight ratio of 1:1:1” | “weight ratio of 1:1:1” | “freeze-drying (lyophilization) … to form elastic aerogels” | Not reported | Not reported | Not reported | 10.1002/adma.201505364 | Aerogel formulation + process ; DOI
PEDOT:PSS | “co-solvent such as DMSO” | Not reported | “added … DMSO …” and “rinsing the films with ethylene glycol” | Not reported | “rinsing the films with ethylene glycol” | Not reported | Not reported | Not reported | 10.1038/natrevmats.2016.50 | DMSO and ethylene-glycol rinse statements ; review DOI
P3HT | NR | F4TCNQ | bulk doping, blend polymer and F4TCNQ in solution before spin coating | relative molar concentrations 10^-4 to 10^-1 | spin coat onto glass substrate | NR | NR | around room temperature ; conductivity measured 150 K to 320 K | 10.1103/PhysRevB.96.241202 | polymer, dopant, conc range ; bulk doping method ; temperature statements ; DOI
P3HT | NR | F4TCNQ | surface doping, spin coat F4TCNQ layer on top of previously spin coated polymer layer | relative molar concentrations 10^-4 to 10^-1 | spin coat onto glass substrate | NR | NR | around room temperature ; conductivity measured 100 K to 320 K | 10.1103/PhysRevB.96.241202 | polymer, dopant, conc range ; surface doping method ; temperature statements ; DOI
PCPDTBT | NR | F4TCNQ | bulk doping, blend polymer and F4TCNQ in solution before spin coating | relative molar concentrations 10^-4 to 10^-1 | spin coat onto glass substrate | NR | NR | around room temperature | 10.1103/PhysRevB.96.241202 | polymer, dopant, conc range ; bulk doping method ; RT statement ; DOI
PTB7 | NR | F4TCNQ | bulk doping, blend polymer and F4TCNQ in solution before spin coating | relative molar concentrations 10^-4 to 10^-1 | spin coat onto glass substrate | NR | NR | around room temperature | 10.1103/PhysRevB.96.241202 | polymer, dopant, conc range ; bulk doping method ; RT statement ; DOI
MEH-PPV | NR | F4TCNQ | bulk doping, blend polymer and F4TCNQ in solution before spin coating | relative molar concentrations 10^-4 to 10^-1 | spin coat onto glass substrate | NR | NR | around room temperature | 10.1103/PhysRevB.96.241202 | polymer, dopant, conc range ; bulk doping method ; RT statement ; DOI
P3HT:PTB7 blend | NR | NR | NR | NR | NR | NR | NR | NR | 10.1103/PhysRevB.96.241202 | blend mention ; DOI
PPV:PS blends | NR | iodine vapor | iodine vapor doping | NR | NR | NR | NR | NR | 10.1103/PhysRevB.96.241202 | iodine vapor doped blend mention ; DOI
pBTTT-C14 | polymer solution: chlorobenzene ; PIL solution: acetonitrile | TFSI− (from PIL gate dielectric; counterion to holes) | electrochemical transistor gating using PIL gate dielectric (OECT style) | carrier concentration modulated 4 × 10^18 to 3 × 10^20 cm−3 ; maximum calculated carrier density 3 × 10^20 cm−3 (0.3 charges per monomer) | device: top-gate bottom-contact thin film transistor on glass; Au source drain (20 nm) evaporated; pBTTT-C14 solution (5 mg/mL, chlorobenzene) spuncast 1000 rpm 1 min; PIL solution (50 mg/mL, acetonitrile) dropcast in PDMS mold; gold foil top gate | ~25 nm | pBTTT-C14 film annealed 180 °C 10 min ; PIL annealed under vacuum 70 °C overnight | thermopower measured by applying a series of four temperature differences between source and drain (absolute T NR) | 10.1021/acs.chemmater.8b00394 | DOI ; carrier range ; fabrication + anneals + thickness ; temperature protocol
PEDOT−PSS (poly(3,4-ethylenedioxythiophene)−poly(styrene sulfonate)) | NR | NR | electrochemical doping, oxidation level controlled electrically by varying gate voltage in an OECT | oxidation level of 14.5% at VG = 0.8 V (max power factor point) ; pristine polymer oxidation level estimated at 33% ; Seebeck sign change at doping level ~46% | Au source drain (50 nm) evaporated through mask on silicon; PEDOT−PSS patterned by inkjet printing to form continuous film for channel and gate; 10 wt% aqueous poly(4-styrenesulfonic acid) printed over channel and gate as proton conductive electrolyte | ~50 nm | annealed at 60 °C for 5 min | measurements conducted under nitrogen atmosphere; RH kept at 60% ; ΔT ~2 K between source and drain ; conductivity measured over 295–400 K ; ZT estimated at room temperature | 10.1021/ja305188r | polymer + device fabrication ; thickness + anneal ; doping control by VG ; oxidation levels ; atmosphere/RH/ΔT/temperature range ; DOI