## Sheet1
polymer | solvent | dopant | doping method | Monomer Structure | doping level | film preparation method | thickness | annealing | temperature | reference (DOI) | evidence location
poly(3-hexylthiophene) (P3HT) | 1:1 chlorobenzene:dichlorobenzene | tetrafluorotetracyanoquinodimethane (F4TCNQ) | in solution | repeat unit: thiophene with hexyl side chain | 0.60, 1.8, 3.0 mol% | drop casting or spin-coating | ≈ 1 µm or ≈ 50 nm | 150 °C for 10 min | 300 K | 10.1002/aenm.201401072 | Figure 1, Section 5, Table 1
poly(2,5-bis(3-tetradecylthiophen-2-yl)thieno[3,2-b]thiophene) (PBTTT-C14) | 1:1 chlorobenzene:dichlorobenzene | (tridecafluoro-1,1,2,2-tetrahydrooctyl)-trichlorosilane (FTS) | vapor deposition | repeat unit: fused thienothiophene with two thiophenes and C14H29 side chains | NA | drop casting or spin-coating | ≈ 1 µm or ≈ 50 nm | 150 °C for 10 min | 300 K | 10.1002/aenm.201401072 | Section 2, Section 5, Figure 1
poly(2,5-bis(thiophen-2-yl)-(3,7-diheptadecyltetrathienoacene)) (P2TDC17-FT4) | 1:1 chlorobenzene:dichlorobenzene | tetrafluorotetracyanoquinodimethane (F4TCNQ) | in solution | repeat unit: four fused thiophenes with heptadecyl side chains | NA | drop casting or spin-coating | ≈ 1 µm or ≈ 50 nm | NA | 300 K | 10.1002/aenm.201401072 | Section 2, Section 5, Figure 1
poly(3,4-ethylenedioxythiophene)-tosylate (PEDOT-Tos) | NA | tetrakis(dimethylamino)ethylene (TDAE) | exposure to TDAE vapor | repeat unit: ethylenedioxythiophene with tosylate counterion | 15% to 36% oxidation level | NA | NA | NA | 300 K | 10.1002/adma.201505364 | Section 3, Figure 2
poly(3-hexylthiophene) (P3HT) | chloroform | iodine | iodine vapor | thiophene-based backbone with hexyl side chains | NA | drop-cast | ~ 4 µm | 75 °C | ~ 50 °C | 10.1038/s41467-019-10567-5 | Section Methods, Figure 1
poly[2,5-bis(2-octyldodecyl)pyrrolo[3,4-c]pyrrole-1,4(2H,5H)-dione-3,6-diyl)-alt-(2,2′;5′,2′′;5′′,2′′′-quaterthiophen-5,5′′′-diyl)] (PDPP4T) | chloroform | iodine | iodine vapor | donor–acceptor polymer with diketopyrrolopyrrole and quaterthiophene motifs | NA | drop-cast | ~ 9 µm | 75 °C | ~ 45 °C | 10.1038/s41467-019-10567-5 | Section Methods, Figure 1
poly(2,5-bis(3-tetradecylthiophen-2-yl)thieno[3,2-b]thiophene) (PBTTT) | CB or 1:1 CB:ODCB | 2,3,5,6-tetrafluoro-7,7,8,8-tetracyanoquinodimethane (F4TCNQ) | infiltration from the vapor phase | backbone: fused thienothiophene; side chains: tetradecyl | MR = 0.3 | spin-coated | 21 ± 4 nm | 150 °C | 300 K | 10.1126/sciadv.1700434 | Section Results and Discussion, Figure 1, Table 1
poly(2,5-bis(3-tetradecylthiophen-2-yl)thieno[3,2-b]thiophene) (PBTTT) | CB or 1:1 CB:ODCB | 2,5-difluoro-7,7,8,8-tetracyanoquinodimethane (F2TCNQ) | infiltration from the vapor phase | thienothiophene-based backbone with C14H29 side chains | NA | spin-coated | 21 ± 4 nm | NA | 300 K | 10.1126/sciadv.1700434 | Section Results and Discussion, Figure 1, Table 1
poly[2,5-bis(3-tetradecylthiophen-2-yl)thieno[3,2-b]thiophene] (pBTTT-C14) | chlorobenzene | TFSI⁻ | gated polymeric ionic liquid (PIL) | thienothiophene repeat unit with C14H29 alkyl chains | 4 × 10¹⁸ to 3 × 10²⁰ cm⁻³ | spuncast | approximately 25 nm | 180 °C for 10 min | NA | 10.1021/acs.chemmater.8b00394 | Abstract, Experimental Section, Figure 1
poly(3,4-ethylenedioxythiophene)–poly(styrene sulfonate) (PEDOT-PSS) | water | NA | gate voltage (OECT) | repeat units: ethylenedioxythiophene and styrene sulfonate | 14.5% | inkjet printing | ~ 50 nm | 60 °C for 5 min | 295–400 K | 10.1021/ja305188r | Introduction, Results, Figure 1
polyaniline | N-methyl pyrrolidinone | oxalic acid | serial doping or individual doping | repeat unit: aniline (benzene rings and nitrogen linkers) | NA | film casting, evaporation at 60 °C, stretching | '0.05–0.1 mm | 60 °C or 120–180 °C (stretching) | 300 K | 10.1063/1.367119 | Sections III.D, III.E, III.F, IV, Fig. 2, Fig. 4
polyaniline | N-methyl pyrrolidinone | citric acid | serial doping | repeat unit: aniline (benzene rings and nitrogen linkers) | NA | film casting, evaporation at 60 °C, stretching | '0.05–0.1 mm | 60 °C or 120–180 °C (stretching) | 300 K | 10.1063/1.367119 | Sections III.D, III.E, III.F, IV, Fig. 3
polyaniline | N-methyl pyrrolidinone | acetic acid | individual doping | repeat unit: aniline (benzene rings and nitrogen linkers) | NA | film casting, evaporation at 60 °C | '0.05–0.1 mm | 60 °C | 300 K | 10.1063/1.367119 | Sections III.D, IV, Fig. 5
polypyrrole | NA | NA | gradient-dedoped into 5 M NH4OH | repeat unit: pyrrole rings | NA | coating on polyester fabrics | ;1 mm thick | NA | 300 K | 10.1063/1.367119 | Section III.F, IV, Fig. 6
polyacetylene | NA | perchlorate-ion | electrochemical oxidation | backbone: conjugated carbon chains | NA | NA | NA | NA | 300 K | 10.1063/1.367119 | Section II, Fig. 1
poly(3,4-ethylenedioxythiophene):poly(styrenesulfonate) (PEDOT:PSS) | aqueous solution | dimethyl sulfoxide (DMSO) | 5% and 10% organic solvents by the volume were mixed with the PEDOT:PSS solution | repeat units: ethylenedioxythiophene (PEDOT) and styrene sulfonate (PSS) | 5% and 10% | dried in vacuum at 40°C then compressed into pellets under a pressure of 20MPa | NA | 150°C for 30min | 270 K | 0256-307X/25/6/076 | Section 2, Figure 1, Figure 6
poly(3,4-ethylenedioxythiophene):poly(styrenesulfonate) (PEDOT:PSS) | aqueous solution | ethylene glycol (EG) | 5% and 10% organic solvents by the volume were mixed with the PEDOT:PSS solution | repeat units: ethylenedioxythiophene (PEDOT) and styrene sulfonate (PSS) | 5% and 10% | dried in vacuum at 40°C then compressed into pellets under a pressure of 20MPa | NA | 150°C for 30min | 270 K | 0256-307X/25/6/076 | Section 2, Figure 1, Figure 6
poly(3,4-ethylenedioxythiophene):poly(styrenesulfonate) (PEDOT:PSS) | aqueous solution | NA | dried in vacuum at 40°C | repeat units: ethylenedioxythiophene (PEDOT) and styrene sulfonate (PSS) | NA | dried in vacuum at 40°C then compressed into pellets under a pressure of 20MPa | NA | NA | 270 K | 0256-307X/25/6/076 | Section 2, Figure 1, Figure 6
poly(3-hexylthiophene) (P3HT) | 1:1 ODCB:CB | F4TCNQ | vapor-phase infiltration | repeat unit: thiophene ring with hexyl side chain | ≈10 mol % | spun cast | 20−25 nm | 150 °C for 10 min | 300 K | 10.1021/acs.chemmater.7b04849 | Figure 1, Section Experimental Section, Table 1
poly(3-hexylthiophene) (P3HT) | 1:1 ODCB:CB | F4TCNQ | solution doping | repeat unit: thiophene ring with hexyl side chain | 17 mol % | spun cast | 20−25 nm | NA | 300 K | 10.1021/acs.chemmater.7b04849 | Section Results and Discussion, Figure 2, Section Experimental Section
poly(3-hexylthiophene) (P3HT) | NA | Fe(III) triflimide (TFSI−) | immersion in a solution | repeat unit: thiophene ring with hexyl side chain | 0.3 charge/monomer | NA | NA | NA | NA | 10.1021/acs.chemmater.7b04849 | Section Results and Discussion
poly(3-hexylthiophene-2,5-diyl) (P3HT) | o-dichlorobenzene | 2,3,5,6-tetrafluoro-7,7,8,8-tetracyanoquinodimethane (F4TCNQ) | evaporation sequential doping | repeat unit: thiophene-2,5-diyl with a hexyl side chain | thiophene monomer:ionized dopant ratio of ∼8.5:1 | spin-casting | 25-nm, 110-nm, 400-nm | NA | 15 °C | 10.1021/acs.jpcc.9b05069 | Section 1, Section 2, Section 3.1, Figure 2
poly(3-hexylthiophene-2,5-diyl) (P3HT) | o-dichlorobenzene | 2,3,5,6-tetrafluoro-7,7,8,8-tetracyanoquinodimethane (F4TCNQ) | solution sequential doping (dichloromethane) | repeat unit: thiophene-2,5-diyl with a hexyl side chain | 1 mg/mL | spin-casting | 25-nm, 110-nm, 400-nm | NA | ambient conditions | 10.1021/acs.jpcc.9b05069 | Section 2, Section 3.2, Figure 4
poly(3-hexylthiophene-2,5-diyl) (P3HT) | o-dichlorobenzene | 2,3,5,6-tetrafluoro-7,7,8,8-tetracyanoquinodimethane (F4TCNQ) | solution sequential doping (dichloromethane) | repeat unit: thiophene-2,5-diyl with a hexyl side chain | 1 mg/mL | drop-casting | 2 µm | slow-dried... for two days | ambient conditions | 10.1021/acs.jpcc.9b05069 | Section 2, Figure 4, Section 4
L-poly(3-hexylthiophene) (L-P3HT) | chlorobenzene | FeCl3 | immersing the film individually into a dopant solution | repeat unit: thiophene backbone with hexyl side chains | 5 mg mL−1 | drop-casting | NA | 120 °C for 30 min | ambient conditions | 10.1021/acsaelm.0c01067 | Figure 1, Section 7, Section 23
L-poly(3-hexylthiophene) (L-P3HT) | chlorobenzene | Fe(III) trifluomethanesulfonate [Fe(OTf)3] | immersing the film individually into a dopant solution | repeat unit: thiophene backbone with hexyl side chains | 5 mg mL−1 | drop-casting | NA | 120 °C for 30 min | ambient conditions | 10.1021/acsaelm.0c01067 | Figure 1, Section 7, Section 23 | Open random papers and see if there are seebeck vs doping
L-poly(3-hexylthiophene) (L-P3HT) | chlorobenzene | Fe(III) p-toluenesulfonate [Fe(Tos)3] | immersing the film individually into a dopant solution | repeat unit: thiophene backbone with hexyl side chains | 5 mg mL−1 | drop-casting | NA | 120 °C for 30 min | ambient conditions | 10.1021/acsaelm.0c01067 | Figure 1, Section 7, Section 23
S-poly(3-hexylthiophene) (S-P3HT) | chlorobenzene | FeCl3 | immersing the film individually into a dopant solution | repeat unit: thiophene backbone with hexyl side chains | 5 mg mL−1 | drop-casting | NA | 120 °C for 30 min | ambient conditions | 10.1021/acsaelm.0c01067 | Figure 1, Section 7, Section 23 | UV-VIS NER
S-poly(3-hexylthiophene) (S-P3HT) | chlorobenzene | Fe(III) trifluomethanesulfonate [Fe(OTf)3] | immersing the film individually into a dopant solution | repeat unit: thiophene backbone with hexyl side chains | 5 mg mL−1 | drop-casting | NA | 120 °C for 30 min | ambient conditions | 10.1021/acsaelm.0c01067 | Figure 1, Section 7, Section 23
S-poly(3-hexylthiophene) (S-P3HT) | chlorobenzene | Fe(III) p-toluenesulfonate [Fe(Tos)3] | immersing the film individually into a dopant solution | repeat unit: thiophene backbone with hexyl side chains | 5 mg mL−1 | drop-casting | NA | 120 °C for 30 min | ambient conditions | 10.1021/acsaelm.0c01067 | Figure 1, Section 7, Section 23
PTEG-1 | chloroform | n-DMBI | co-processing doping | fullerene derivative with polar triethylene glycol type side chain | 3 wt% | spin-coated | 100 nm | 120 ℃ for 1 hour | NA | 10.1021/acsaem.9b01179 | Section 2.1, Section 4.2, Figure 2A
PTEG-1 | chloroform | TBAF | co-processing doping | fullerene derivative with polar triethylene glycol type side chain | 5 wt% | spin-coated | 100 nm | 120 ℃ for 1 hour | NA | 10.1021/acsaem.9b01179 | Section 2.1, Section 4.2, Figure 2A
PTEG-1 | chloroform | Cs2CO3 (cesium oxide) | sequential doping | fullerene derivative with polar triethylene glycol type side chain | NA | solution-cast neat host then thermal deposition of dopant | 100 nm | 120 ℃ for 1 hour | NA | 10.1021/acsaem.9b01179 | Section 2.1, Section 4.2, Figure 2B
C60 | NA | Cs2CO3 | evaporate | buckminsterfullerene cage | NA | NA | NA | NA | NA | 10.1021/acsaem.9b01179 | Table 1
PTeEG-1 | NA | n-DMBI | solution | NA | NA | NA | NA | NA | NA | 10.1021/acsaem.9b01179 | Table 1
A-DCV-DPPTT | NA | n-DMBI | solution | NA | NA | NA | NA | NA | NA | 10.1021/acsaem.9b01179 | Table 1
TEG-N2200 | NA | n-DMBI | solution | NA | NA | NA | NA | NA | NA | 10.1021/acsaem.9b01179 | Table 1
p(gNDI-gT2) | NA | n-DMBI | solution | NA | NA | NA | NA | NA | NA | 10.1021/acsaem.9b01179 | Table 1
FBDPPV | NA | n-DMBI | solution | NA | NA | NA | NA | NA | NA | 10.1021/acsaem.9b01179 | Table 1
PNDTI-BBT-DP | NA | n-DMBI | solution | NA | NA | NA | NA | NA | NA | 10.1021/acsaem.9b01179 | Table 1
PNDI2TEG-2Tz | NA | n-DMBI | solution | NA | NA | NA | NA | NA | NA | 10.1021/acsaem.9b01179 | Table 1
P(NDI2OD-Tz2) | NA | TDAE | vapor | NA | NA | NA | NA | NA | NA | 10.1021/acsaem.9b01179 | Table 1
PDPF | NA | n-DMBI | solution | NA | NA | NA | NA | NA | NA | 10.1021/acsaem.9b01179 | Table 1
poly(3,4-ethylenedioxythiophene):poly(styrene sulfonate) (PEDOT:PSS) | aqueous | 1-ethyl-3-methylimidazolium dicyanamide (EMIM DCA) | post-treatment | repeat units: ethylenedioxythiophene and styrene sulfonate | 0.01 M to 0.4 M | spin-casting | about 150 nm | 140 °C for 10 min | NA | 10.1021/acsami.8b21709 | Section 2, Section 6, Figure 2
poly(3,4-ethylenedioxythiophene):poly(styrene sulfonate) (PEDOT:PSS) | aqueous | 1-ethyl-3-methylimidazolium tetracyanoborate (EMIM TCB) | post-treatment | repeat units: ethylenedioxythiophene and styrene sulfonate | 0.01 M to 0.4 M | spin-casting | about 150 nm | 140 °C for 10 min | NA | 10.1021/acsami.8b21709 | Section 2, Section 6, Figure 2
poly(3,4-ethylenedioxythiophene):poly(styrene sulfonate) (PEDOT:PSS) | aqueous | 1-ethyl-3-methylimidazolium tetrafluoroborate (EMIM BF4) | post-treatment | repeat units: ethylenedioxythiophene and styrene sulfonate | 0.01 M to 0.4 M | spin-casting | about 150 nm | 140 °C for 10 min | NA | 10.1021/acsami.8b21709 | Section 2, Section 6, Figure 2
poly(3-hexylthiophene) (P3HT) | p-xylene | molybdenum tris(dithiolene) complex Mo(tfd-COCF3)3 | sequential doping | repeat unit: thiophene backbone with hexyl side chains | ∼30 wt % (∼9 mol %) | solution-cast onto glass then tensile drawn at 60 °C | 10−40 μm | NA | Room Temperature | 10.1021/acsmacrolett.8b00820 | Section 8, Section 11, Table 1
poly(3-hexylthiophene) (P3HT) | p-xylene | F4TCNQ | sequential doping | repeat unit: thiophene backbone with hexyl side chains | ∼6 wt % (∼4 mol %) | solution-cast onto glass then tensile drawn at 60 °C | 10−40 μm | NA | Room Temperature | 10.1021/acsmacrolett.8b00820 | Section 8, Section 11, Table 1
poly(3-hexylthiophene) (P3HT) | NA | F4TCNQ | rubbing and subsequently doped | repeat unit: thiophene backbone with hexyl side chains | NA | spin-coated | 40 nm | NA | NA | 10.1021/acsmacrolett.8b00820 | Section 6
poly(3-hexylthiophene) (P3HT) | NA | Mo(tfd-COCF3)3 | NA | repeat unit: thiophene backbone with hexyl side chains | NA | spin-coated | 70 nm | NA | NA | 10.1021/acsmacrolett.8b00820 | Section 16
poly(3-hexylthiophene) (P3HT) | p-xylene | molybdenum tris(dithiolene) complex Mo(tfd-COCF3)3 | sequential doping | repeat unit: thiophene backbone with hexyl side chains | ∼30 wt % (∼9 mol %) | cast onto glass then tensile drawn at 60 °C | 10−40 μm | NA | Room Temperature | 10.1021/acsmacrolett.8b00820 | Section 8, Section 11, Table 1
poly(3-hexylthiophene) (P3HT) | p-xylene | F4TCNQ | sequential doping | repeat unit: thiophene backbone with hexyl side chains | ∼6 wt % (∼4 mol %) | cast onto glass then tensile drawn at 60 °C | 10−40 μm | NA | Room Temperature | 10.1021/acsmacrolett.8b00820 | Section 8, Section 11, Table 1
poly(3-hexylthiophene) (P3HT) | NA | 2,3,5,6-tetrafluoro-7,7,8,8-tetracyanoquinodimethane (F4TCNQ) | aligned by rubbing and subsequently doped | repeat unit: thiophene backbone with hexyl side chains | NA | NA | 40 nm | NA | NA | 10.1021/acsmacrolett.8b00820 | Section 6
poly(3-hexylthiophene) (P3HT) | NA | Mo(tfd-COCF3)3 | NA | repeat unit: thiophene backbone with hexyl side chains | NA | spin-coated | 70 nm | NA | NA | 10.1021/acsmacrolett.8b00820 | Section 16
poly(3,4-ethylenedioxythiophene):tosylate (PEDOT:Tos) | ethanol and butanol | iron(III) tosylate | vapor phase polymerization (VPP) | repeat unit: ethylenedioxythiophene with tosylate counterions | 0.13 to 0.22 (tosylate to PEDOT ratio) | spin-coating oxidant solution then VPP | 140 to 180 nm | 70 °C for 7.5 h | NA | 10.1021/acsomega.8b02191 | Section 2, Figure 3c, Figure 5 inset
polypyrrole:tosylate (PPy:Tos) | ethanol | iron(III) tosylate | vapor phase polymerization (VPP) | repeat unit: pyrrole rings with tosylate counterions | 24% to 34% (at% of N+) | spin-coating oxidant solution then VPP | 100 to 300 nm | 70 °C for 7 h | NA | 10.1021/acsomega.8b02191 | Section 2, Figure 3d, Figure 5 inset
polybenzimidazobenzophenanthroline (BBL) | methanesulfonic acid (MSA) | tetrakis(dimethylamino)ethylene (TDAE) | exposed to the TDAE vapor | linear rigid and planar ladder-type backbone | NA | spin-coated then dipped in deionized water to remove MSA | NA | 110 °C for 10 min | room temperature | 10.1002/adma.201603731 | Scheme 1, Section 7, Experimental Section
poly{[N,N′-bis(2-octyldodecyl)-naphthalene-1,4,5,8-bis(dicarboximide)-2,6-diyl]-alt-5,5′-(2,2′-bithiophene)} [P(NDI2OD-T2)] | o-dichlorobenzene | tetrakis(dimethylamino)ethylene (TDAE) | exposed to the TDAE vapor | donor–acceptor polymer with naphthalene dicarboximide and bithiophene units | NA | spin-coated | NA | 110 °C for 10 min | room temperature | 10.1002/adma.201603731 | Scheme 1, Section 9, Experimental Section
P(NDI2OD-T2) | NA | N-DMBI | NA | donor–acceptor polymer with naphthalene dicarboximide and bithiophene units | NA | NA | NA | NA | NA | 10.1002/adma.201603731 | Section 3, Section 22
poly(3,4-ethylenedioxythiophene):poly(styrenensulfonate) (PEDOT:PSS) | water | PSS | oxidative polymerization | repeat units: ethylenedioxythiophene and styrene sulfonate | 33% | coating, casting, spraying, or printing | NA | NA | room temperature | 10.1002/aelm.201800769 | Section 1, Section 2.1, Figure 1
PEDOT:PSS | water | DMSO and poly(ethylene oxide) (PEO) | adding binary dopants into aqueous dispersion | repeat units: ethylenedioxythiophene and styrene sulfonate | 3% PEO | spin coating | NA | NA | room temperature | 10.1002/aelm.201800769 | Section 2.1.1, Table 2
PEDOT:PSS | aqueous | 80% DMF-20% water of MAI | one-step post-treatment | repeat units: ethylenedioxythiophene and styrene sulfonate | 1 m | NA | NA | NA | room temperature | 10.1002/aelm.201800769 | Section 2.1.1, Table 2
PEDOT:PSS | aqueous | sulfuric acid (H2SO4) | post-treatment | repeat units: ethylenedioxythiophene and styrene sulfonate | NA | spin-coating | NA | NA | 460 K | 10.1002/aelm.201800769 | Section 2.1.1, Figure 5
PEDOT:PSS | NA | NA | varying the gate voltage | repeat units: ethylenedioxythiophene and styrene sulfonate | 14.5% | NA | NA | NA | room temperature | 10.1002/aelm.201800769 | Section 2.1.2, Table 2
PEDOT:PSS | NA | ammonium formate (AF) | chemical dedoping | repeat units: ethylenedioxythiophene and styrene sulfonate | NA | NA | NA | NA | room temperature | 10.1002/aelm.201800769 | Table 2
PEDOT:PSS | NA | potassium hydroxide (KOH) | modify aqueous solution with strong base | repeat units: ethylenedioxythiophene and styrene sulfonate | 160 × 10−3 m | NA | NA | NA | room temperature | 10.1002/aelm.201800769 | Section 2.1.2
PEDOT:PSS | NA | 2-(9-oxoxan-then-2-yl) propionic acid salt (PBG) | solid-state photoinduced reaction | repeat units: ethylenedioxythiophene and styrene sulfonate | ≈5 × 1020 cm−3 | spin-coating | NA | NA | room temperature | 10.1002/aelm.201800769 | Section 2.1.2
PEDOT:PSS | water | p-toluenesulfonic acid monohydrate (TSA) | secondary doping | repeat units: ethylenedioxythiophene and styrene sulfonate | 8 × 1022 to 4 × 1022 cm−3 | NA | NA | NA | room temperature | 10.1002/aelm.201800769 | Section 2.1.3
PEDOT:PSS | water | polyethylene glycol (PEG) | addition into dispersion | repeat units: ethylenedioxythiophene and styrene sulfonate | 4 wt% | spin-coating | NA | NA | room temperature | 10.1002/aelm.201800769 | Section 2.1.4
PEDOT:PSS | water | 1-ethyl-3-methylimidazolium dicyanamide (EMIM-DCA) | directly coating an IL on the film | repeat units: ethylenedioxythiophene and styrene sulfonate | NA | coating | NA | NA | room temperature | 10.1002/aelm.201800769 | Section 2.1.5, Table 2
poly(3,4-ethylenedioxythiophene):tosylate (PEDOT:Tos) | NA | iron(III) tosylate | vapor phase polymerization (VPP) | repeat unit: ethylenedioxythiophene backbone with tosylate | NA | spin-coating oxidant solution then VPP | 140 to 180 nm | 70 °C for 7.5 h | room temperature | 10.1002/aelm.201800769 | Section 2.1.5
PEDOT:PSS | aqueous | bismuth telluride (Bi2Te3) | drop casting dispersion onto predeposited films | repeat units: ethylenedioxythiophene and styrene sulfonate | 4.1 wt% | drop casting | NA | NA | room temperature | 10.1002/aelm.201800769 | Section 2.2.1, Table 3
PEDOT:PSS | aqueous | tin selenide (SnSe) | solution mixing | repeat units: ethylenedioxythiophene and styrene sulfonate | 20 wt% | drop-casting | NA | NA | room temperature | 10.1002/aelm.201800769 | Section 2.2.1, Table 3
PEDOT:PSS | water | single-walled carbon nanotubes (SWNTs) | solution mixing | repeat units: ethylenedioxythiophene and styrene sulfonate | 60 wt% | NA | NA | NA | room temperature | 10.1002/aelm.201800769 | Section 2.2.2, Table 4
PEDOT:PSS | water | PEDOT nanowire | solution-mixing process | repeat units: ethylenedioxythiophene and styrene sulfonate | 0.2 wt% | NA | NA | NA | room temperature | 10.1002/aelm.201800769 | Section 2.2.3
polyaniline (PANi) | NA | NA | NA | repeat unit: aniline | NA | NA | NA | NA | room temperature | 10.1002/aelm.201800769 | Section 1, Section 2.2.3
polypyrrole (PPy) | NA | NA | NA | repeat unit: pyrrole | NA | NA | NA | NA | room temperature | 10.1002/aelm.201800769 | Section 1
Polyacetylene (PA) | NA | NA | NA | backbone: conjugated carbon chains | NA | NA | NA | NA | room temperature | 10.1002/aelm.201800769 | Section 1
polybenzimidazobenzophenanthroline (BBL) | methanesulfonic acid (MSA) | tetrakis(dimethylamino)ethylene (TDAE) | exposed to the TDAE vapor | linear rigid and planar ladder-type backbone | NA | spin-coated then dipped in deionized water to remove MSA | NA | 110 °C for 10 min | room temperature | 10.1002/adma.201603731 | Scheme 1, Section 7, Experimental Section
poly{[N,N′-bis(2-octyldodecyl)-naphthalene-1,4,5,8-bis(dicarboximide)-2,6-diyl]-alt-5,5′-(2,2′-bithiophene)} [P(NDI2OD-T2)] | o-dichlorobenzene | tetrakis(dimethylamino)ethylene (TDAE) | exposed to the TDAE vapor | donor–acceptor polymer with naphthalene dicarboximide and bithiophene units | NA | spin-coated | NA | 110 °C for 10 min | room temperature | 10.1002/adma.201603731 | Scheme 1, Section 9, Experimental Section
P(NDI2OD-T2) | NA | N-DMBI | NA | donor–acceptor polymer with naphthalene dicarboximide and bithiophene units | NA | NA | NA | NA | NA | 10.1002/adma.201603731 | Section 3, Section 22
CLEVIOS PH1000 (PEDOT:PSS) | aqueous solvent | dimethyl sulfoxide (DMSO) | additive concentrations | repeat units: 3,4-ethylenedioxythiophene and styrenesulfonate | 5% | Dropcasting | 3-10 µm | 120 °C for 15 min | NA | 10.1021/am100654p | Section EXPERIMENTAL SECTION, Table 1
CLEVIOS PH500 (PEDOT:PSS) | aqueous solvent | dimethyl sulfoxide (DMSO) | additive concentrations | repeat units: 3,4-ethylenedioxythiophene and styrenesulfonate | 5% | Dropcasting | 3-10 µm | 120 °C for 15 min | NA | 10.1021/am100654p | Section EXPERIMENTAL SECTION, Table 1
CLEVIOS P (PEDOT:PSS) | aqueous solvent | dimethyl sulfoxide (DMSO) | additive concentrations | repeat units: 3,4-ethylenedioxythiophene and styrenesulfonate | 5% | Dropcasting | 3-10 µm | 120 °C for 15 min | NA | 10.1021/am100654p | Section EXPERIMENTAL SECTION, Table 1
CLEVIOS FE-T (PEDOT:PSS) | 1,2-ethanediol and 1,4-dioxane | binder resins and functional additives | NA | repeat units: 3,4-ethylenedioxythiophene and styrenesulfonate with binder resins | NA | Dropcasting | 3-10 µm | 120 °C for 15 min | NA | 10.1021/am100654p | Section EXPERIMENTAL SECTION, Section RESULTS AND DISCUSSION, Table 1
CLEVIOS PH1000 | aqueous solvent | p-type Bi2Te3 ball milled powders | drop-cast on the top of the a thin layer of Bi2Te3 particles | repeat units: 3,4-ethylenedioxythiophene and styrenesulfonate | 10 vol % | Dropcasting | 10 to 20 µm | 120 °C for 15 min | NA | 10.1021/am100654p | Section EXPERIMENTAL SECTION, Figure 3
CLEVIOS PH1000 | aqueous solvent | n-type Bi2Te3 ball milled powders | drop-cast on the top of the a thin layer of Bi2Te3 particles | repeat units: 3,4-ethylenedioxythiophene and styrenesulfonate | 10 vol % | Dropcasting | 10 to 20 µm | 120 °C for 15 min | NA | 10.1021/am100654p | Section EXPERIMENTAL SECTION, Figure 3
CLEVIOS P | aqueous solvent | Bi2Te3 particles | drop-cast on the top of the a thin layer of Bi2Te3 particles | repeat units: 3,4-ethylenedioxythiophene and styrenesulfonate | 0.2 (volume fraction) | Dropcasting | 10 to 20 µm | 120 °C for 15 min | NA | 10.1021/am100654p | Section EXPERIMENTAL SECTION, Figure 5
CLEVIOS FE-T | 1,2-ethanediol and 1,4-dioxane | p-type Bi2Te3 | drop-cast on the top of the a thin layer of Bi2Te3 particles | repeat units: 3,4-ethylenedioxythiophene and styrenesulfonate | 30-55% (volume ratio) | Dropcasting | 10 to 20 µm | 120 °C for 15 min | NA | 10.1021/am100654p | Section EXPERIMENTAL SECTION, Figure 7
CLEVIOS FE-T | 1,2-ethanediol and 1,4-dioxane | n-type Bi2Te3 | drop-cast on the top of the a thin layer of Bi2Te3 particles | repeat units: 3,4-ethylenedioxythiophene and styrenesulfonate | 30-55% (volume ratio) | Dropcasting | 10 to 20 µm | 120 °C for 15 min | NA | 10.1021/am100654p | Section EXPERIMENTAL SECTION, Figure 7
poly(3,4-ethylenedioxythiophene):poly(4-styrene sulfonic acid) (PEDOT:PSS) | aqueous solution | poly(4-styrene sulfonic acid) (PSS) | NA | repeat units: 3,4-ethylenedioxythiophene and styrene sulfonic acid | 1 : 2.5 (weight ratio) | NA | NA | NA | NA | 10.1039/c4ta00700j | Section Experimental Materials
PEDOT:PSS | DMSO added into PEDOT:PSS aqueous solution | p-toluenesulfonic acid monohydrate (TSA) | DMSO doping procedure | repeat units: 3,4-ethylenedioxythiophene and styrene sulfonic acid | NA | spin coating at 1000 rpm for 30 s | ~160 nm | 150 °C for 10 min | room temperature | 10.1039/c4ta00700j | Table 1, Section Experimental
PEDOT:PSS | DMSO | hydrazine | hydrazine/DMSO dedoping | repeat units: 3,4-ethylenedioxythiophene and styrene sulfonic acid | 1.11 x 10^-4 M | spin coating at 1000 rpm for 20 s | ~105 nm | 150 °C for 10 min | room temperature | 10.1039/c4ta00700j | Section Experimental, Figure 1, Figure 2
PCDTBT | chloroform | FeCl3 | drop-casting | carbazole-alt-benzothiadiazole backbone with thiophene spacers and heptadecanyl side chains | 0.5, 1, 1.5 and 2 monomer units per FeCl4− | drop casting | 3 mm and 5 mm | NA | RT to 150 °C | 10.1039/c5ra13452h | Section Fabrication of doped PCDTBT films, Figure 3, Figure 4
PCDTBT | chloroform | NA | NA | carbazole-alt-benzothiadiazole backbone with thiophene spacers and heptadecanyl side chains | NA | drop casting | around 3 mm | NA | room temperature | 10.1039/c5ra13452h | Section Experimental Fabrication of non-doped PCDTBT films
poly(3-hexylthiophene) (P3HT) | chloroform, chlorobenzene, chlorobenzene/o-dichlorobenzene, toluene, 1,2,4-trichlorobenzene, p-xylene | 2,3,5,6-tetrafluoro-7,7,8,8-tetracyanoquinodimethane (F4TCNQ) | vapour doping | repeat unit: thiophene backbone with a hexyl side chain | 0.03 anions per P3HT repeat unit | spincoated | ~70 nm | NA | 300 K | 10.1039/c7ra11912g | Figure 1, Section 11, Section 13, Section 25, Section 26, Table 2
PEDOT:Tos | NA | NA | optimizing the oxidation level | NA | NA | NA | NA | NA | NA | 10.1002/aelm.201800821 | Section 1
P3HT | common solution | F4TCNQ | bulk-doped | thiophene backbone with hexyl side chains | NA | film formation from common solution | NA | NA | NA | 10.1002/aelm.201800821 | Section 3.1.1, Figure 4a
P3HT:PTB7 | NA | F4TCNQ | sequential (p-type) doping | A: thiophene-hexyl; B: benzodithiophene and thienothiophene repeat units | NA | spin-coating dopant over active layer | NA | NA | 300 K | 10.1002/aelm.201800821 | Section 3.1.1, Figure 4, Figure 4a legend
P3HT:TQ1 | NA | F4TCNQ | sequential (p-type) doping | A: thiophene-hexyl; B: quinoxaline and thiophene repeat units | NA | spin-coating dopant over active layer | NA | NA | 300 K | 10.1002/aelm.201800821 | Section 3.1.1, Figure 4, Figure 4a legend
NDI-CN:PCBM | NA | N-DPBI | inverse-sequentially doped | host: PCBM; guest: naphthalene diimide with cyan groups | NA | spin-coated on top of dopant layer | NA | NA | NA | 10.1002/aelm.201800821 | Section 3.1.2, Figure 5
PAni-CSA/PMMA | NA | camphor-sulfonic acid (CSA) | blended with insulators | aniline repeat units | NA | NA | NA | NA | NA | 10.1002/aelm.201800821 | Section 3.3, Table 1
P3BT/PS | NA | oxygen | oxygen-doped then blended with PS | poly(3-butylthiophene) repeat units | NA | NA | NA | NA | NA | 10.1002/aelm.201800821 | Section 3.3, Table 1
P3HT:F4TCNQ:PEO | NA | F4TCNQ | doping in solution then blended with semicrystalline PEO | thiophene backbone with hexyl side chains | 20 wt% | drop-casted at 110 °C | around 30 μm | NA | NA | 10.1002/aelm.201800821 | Section 3.3, Figure 10 legend
PEDOT:PSS | aqueous solution | NaOH | DMSO with NaOH dedoping | repeat units: 3,4-ethylenedioxythiophene and styrenesulfonate | NA | NA | NA | NA | NA | 10.1002/aelm.201800821 | Section 3.4, Table 2
PEDOT:PSS | NA | Hydrazine | Post DMSO + Hydrazin dedoping | repeat units: 3,4-ethylenedioxythiophene and styrenesulfonate | NA | NA | NA | NA | NA | 10.1002/aelm.201800821 | Table 2
PEDOT:PSS | NA | H2SO4 + NaOH | post-treatment with acid and base | repeat units: 3,4-ethylenedioxythiophene and styrenesulfonate | NA | NA | NA | NA | NA | 10.1002/aelm.201800821 | Table 2
PEDOT:PSS | NA | H2SO4 | washing the film in H2SO4 | repeat units: 3,4-ethylenedioxythiophene and styrenesulfonate | NA | NA | NA | NA | NA | 10.1002/aelm.201800821 | Section 3.4, Table 2
A-DCV-DPPTT | NA | N-DMBI | NA | NA | NA | NA | NA | NA | 300 K | 10.1002/aelm.201800821 | Section 3.5, Figure 11 legend
poly(3,4-ethylenedioxythiophene):tosylate (PEDOT:Tos) | n-butanol and ethanol | iron(III) p-toluene sulfonate (Fe(III)–(Tos)3) | vapour phase polymerization (VPP) | repeat unit: 3,4-ethylenedioxythiophene | 22% and 32% | spin-coating oxidant solution then VPP | about 150 nm | hot plate at 70 °C for 2 min | room temperature | 10.1039/d0ta06031c | Section 2.2, Section 3.1, Section 3.2, Figure 5
poly(3-alkylthiophene) (P3RT) | chlorobenzene | ferric chloride (FeCl3) | dip-doped | regioregular poly(3-alkylthiophene) with 3,7-dimethyloctyl side chains | 0.2 × 10−3, 1 × 10−3, 5 × 10−3, and 20 × 10−3 m | blade coating | ≈500 nm | NA | room temperature | 10.1002/aenm.201802419 | Section 3, Section 5, Figure 3
poly(3-alkylselenophene) (P3RSe) | chlorobenzene | ferric chloride (FeCl3) | dip-doped | regioregular poly(3-alkylselenophene) with 3,7-dimethyloctyl side chains | 0.2 × 10−3, 1 × 10−3, 5 × 10−3, and 20 × 10−3 m | blade coating | ≈500 nm | NA | room temperature | 10.1002/aenm.201802419 | Section 3, Section 5, Figure 3
poly(3-alkyltellurophene) (P3RTe) | chlorobenzene | ferric chloride (FeCl3) | dip-doped | regioregular poly(3-alkyltellurophene) with 3,7-dimethyloctyl side chains | 0.2 × 10−3, 1 × 10−3, 5 × 10−3, and 20 × 10−3 m | blade coating | ≈500 nm | NA | room temperature | 10.1002/aenm.201802419 | Section 3, Section 5, Figure 3
rr-P3HT | ortho-dichlorobenzene | F4TCNQ | spin-coating dopant on the top of active layer | repeat unit: thiophene-2,5-diyl with a hexyl side chain | 5 mg mL−1 | spin-coated | around 150 nm | NA | room temperature | 10.1002/adfm.201703280 | Section 28, Section 29, Section 30
PTB7 | ortho-dichlorobenzene | F4TCNQ | spin-coating dopant on the top of active layer | backbone: benzodithiophene and thieno[3,4-b]thiophene; side chains: ethylhexyl and ethylhexylcarbonyl | 5 mg mL−1 | spin-coated | around 150 nm | NA | room temperature | 10.1002/adfm.201703280 | Section 28, Section 29, Section 30
TQ1 | ortho-dichlorobenzene | F4TCNQ | spin-coating dopant on the top of active layer | repeat unit: quinoxaline with octyloxyphenyl side chains and thiophene | 5 mg mL−1 | spin-coated | around 150 nm | NA | room temperature | 10.1002/adfm.201703280 | Section 28, Section 29, Section 30
P3HT0.1:PTB70.90 | ortho-dichlorobenzene | F4TCNQ | spin-coating dopant on the top of active layer | binary blend of P3HT and PTB7 | 5 mg mL−1 | spin-coated | around 150 nm | NA | room temperature | 10.1002/adfm.201703280 | Section 7, Section 29, Section 30
P3HT0.05:TQ10.95 | ortho-dichlorobenzene | F4TCNQ | spin-coating dopant on the top of active layer | binary blend of P3HT and TQ1 | 5 mg mL−1 | spin-coated | around 150 nm | NA | room temperature | 10.1002/adfm.201703280 | Section 7, Section 29, Section 30
PEDOT:PSS | NA | DMF and ZnCl2 | treat | repeat units: ethylenedioxythiophene and styrenesulfonate | NA | NA | NA | NA | NA | 10.1002/adfm.201703280 | Section 3, Section 4
PEDOT:Tos | NA | Tos | NA | NA | NA | NA | NA | NA | NA | 10.1002/adfm.201703280 | Section 4
PBTTT | NA | FeCl3 | NA | repeat unit: 2,5-bis(3-dodecylthiophen-2-yl)thieno[3,2-b]thiophene | NA | NA | NA | NA | NA | 10.1002/adfm.201703280 | Section 4
PBTTT | NA | NOPF6 | NA | repeat unit: 2,5-bis(3-dodecylthiophen-2-yl)thieno[3,2-b]thiophene | NA | NA | NA | NA | NA | 10.1002/adfm.201703280 | Section 4
PBTTT | NA | NA | NA | repeat unit: 2,5-bis(3-dodecylthiophen-2-yl)thieno[3,2-b]thiophene | 1018 to 1020 cm−3 | OFET devices | NA | NA | NA | 10.1002/adfm.201703280 | Section 4
IDTBT | NA | NA | NA | NA | 1018 to 1020 cm−3 | OFET devices | NA | NA | NA | 10.1002/adfm.201703280 | Section 4
P3HT:P3HTT | NA | F4TCNQ | p-type dopant | mixture of P3HT with different P3HTT fractions | NA | NA | NA | NA | NA | 10.1002/adfm.201703280 | Section 7
poly(3-hexyl-thiophene) (P3HT) | chlorobenzene | 7,7,8,8-tetracyano-2,3,5,6-tetra-fluoroquinodimethane (F4TCNQ) | blended in solution | thiophene backbone with hexyl side chains | 0.17 (molar fraction) | spin-cast | NA | NA | NA | 10.1016/j.orgel.2013.02.028 | Section 1, Section 2, Figure 1, Section 3
poly(3,4-ethylenedioxythiophene)−poly(styrene sulfonate) (PEDOT−PSS) | NA | poly(styrene sulfonate) | varying the gate voltage | repeat units: ethylenedioxythiophene and styrene sulfonate | 14.5% | inkjet printing | ∼50 nm | 60 °C for 5 min | room temperature | 10.1021/ja305188r | Figure 1a, Section 5, Section 10
poly(3,4-ethylenedioxythiophene) tosylate (PEDOT-Tos) | NA | tosylate | chemical doping | repeat units: ethylenedioxythiophene and tosylate | NA | NA | NA | NA | room temperature | 10.1021/ja305188r | Section 2
poly (3-hexylthiophene) (P3HT) | 1:1 chlorobenzene/dichlorobenzene | lithium bis(trifluoromethane sulfonyl) imide salt (LiTFSI) and 4-tert butylpyridine (TBP) | additives were added to the prepared P3HT solutions | planar conjugated backbone with hexyl side chains | NA | spin-coated | 100 ± 10 nm | 150 °C for 10 min | 333 K | 10.3390/ma13061404 | Abstract, Section 2, Section 3.1, Figure 4
poly(3,4-ethylenedioxythiophene) tosylate (PEDOT–Tos) | butanol | iron(iii) tris-p-toluenesulphonate | chemical polymerization | repeat unit: 3,4-ethylenedioxythiophene | NA | spin-coated | about 150–200 nm | 110 ◦C for 5min | room temperature | 10.1038/NMAT3012 | Section 1, Section 16, Section 18
PEDOT–Tos | butanol | tetrakis(dimethylamino)ethylene (TDAE) | exposure to a vapour of TDAE molecules | repeat unit: 3,4-ethylenedioxythiophene | NA | spin-coated then vapour exposed | about 150–200 nm | NA | room temperature | 10.1038/NMAT3012 | Section 4, Section 6, Section 18
poly(3,4-ethylenedioxythiophene) complexed with polystyrene sulphonic acid (PEDOT:PSS) | NA | polystyrene sulphonic acid (PSS) | NA | repeat units: ethylenedioxythiophene and styrene sulphonic acid | NA | NA | NA | NA | room temperature | 10.1038/NMAT3012 | Section 2, Section 3, Section 25
PEDOT–Tos | NA | iron(iii) tris-p-toluenesulphonate | ink-jet printing | repeat unit: 3,4-ethylenedioxythiophene | NA | ink-jet printed | 3 µm | NA | 35 ◦C | 10.1038/NMAT3012 | Section 8, Section 22
polyvinylchloride (PVC) | toluene | tetrathiafulvalene-tetracyanoquinodimethane (TTF-TCNQ) | blended | NA | ratio of 3:1 | manually filled | 30 µm | 110 ◦C | NA | 10.1038/NMAT3012 | Section 13, Section 23, Figure 4 caption
PEDOT–Tos | butanol | iron(iii) tris-p-toluenesulphonate | manual fill | repeat unit: 3,4-ethylenedioxythiophene | weight ratio: 0.24 g (EDOT), 0.4 g (Tos), 0.04 g (Pyridine) | manually filled into cavities | 30 µm | 110 ◦C | NA | 10.1038/NMAT3012 | Section 23, Figure 4 caption
poly[2,5-bis(3-tetradecylthiophen-2-yl)thieno[3,2-b]thiophene] (pBTTT-C14) | chlorobenzene | bis(trifluoromethane)sulfonimide (TFSI−) | electrochemical transistor (OECT) using a polymeric ionic liquid (PIL) gate dielectric | thieno[3,2-b]thiophene backbone with tetradecylthiophene side chains | 4 × 1018 to 3 × 1020 cm−3 | spincast at 1000 rpm for 1 min | approximately 25 nm | 180 °C for 10 min | NA | 10.1021/acs.chemmater.8b00394 | Abstract, Figure 1b, Section 10, Section EXPERIMENTAL SECTION, Figure 2c
polymeric ionic liquid (IM-TFSI PIL) | acetonitrile | NA | NA | imidazolium-based cation (IM+) on the main chain and bis(trifluoromethane)sulfonimide (TFSI−) as the free anion | NA | dropcast in a PDMS mold | NA | vacuum at 70 °C overnight | NA | 10.1021/acs.chemmater.8b00394 | Section 10, Section EXPERIMENTAL SECTION, Figure 1b
poly(3-hexylthiophene) (P3HT) | NA | NA | electrochemically gated | NA | approaching 1021 cm−3 | NA | NA | NA | NA | 10.1021/acs.chemmater.8b00394 | Section 8, Section 14
poly(benzimidazobenzophenanthroline) (BBL) | ethanol | linear PEI (PEIlin) | spray-coating followed by thermal activation | conjugated ladder-type backbone | 50 wt% | spray-casting | 50 nm | 140 °C for 2 h | room temperature | 10.1038/s41467-021-22528-y | Section 7, 12, 27, 35
BBL | ethanol | branched PEI (PEIbra) | spray-coating followed by thermal activation | conjugated ladder-type backbone | 50 wt% | spray-casting | NA | 140 °C for 2 h | room temperature | 10.1038/s41467-021-22528-y | Section 13, 27
BBL | ethanol | polyethylenimine ethoxylated (PEIE) | blended | conjugated ladder-type backbone | 5:1 (BBL:PEIE ratio) | NA | NA | NA | NA | 10.1038/s41467-021-22528-y | Section 13
poly(3,4-ethylenedioxythiophene):poly(styrene sulfonate) (PEDOT:PSS) | water | DMSO | secondary-doped | repeat units: ethylenedioxythiophene and styrene sulfonate | 5 wt% | spray-coating | 10 µm | 140 °C | NA | 10.1038/s41467-021-22528-y | Section 5, 34
PEDOT:PSS | ethanol | TAM | dipped into TAM ethanol solution | repeat units: ethylenedioxythiophene and styrene sulfonate | 5–20 mg mL−1 | spin-coated | NA | 140 °C for 60 min | NA | 10.1038/s41467-021-22528-y | Section 35
poly(2,5-bis(3-tetradecylthiophen-2-yl)thieno[3,2-b]thiophene) (PBTTT-C14) | 1:1 CB:ODCB | F4TCNQ | solution doping | thieno[3,2-b]thiophene backbone with tetradecyl side chains | 10 wt % | spin-coated | 40 to 50 nm | 150°C for 10 min | 300 K | 10.1126/sciadv.1700434 | Section 11, Table 1, Section 52, 54, 56
PBTTT-C14 | chlorobenzene or 1:1 CB:ODCB | F4TCNQ | vapor doping | thieno[3,2-b]thiophene backbone with tetradecyl side chains | MR of 0.3 | spin-coated then exposed to vapor | 21 ± 4 nm | 180°C for 10 min | 300 K | 10.1126/sciadv.1700434 | Section 11, 13, Table 1, Section 54, 56
PBTTT-C14 | chlorobenzene or 1:1 CB:ODCB | F4TCNQ | vapor doping | thieno[3,2-b]thiophene backbone with tetradecyl side chains | NA | spin-coated on OTS-treated substrate then exposed to vapor | 21 ± 4 nm | 180°C for 10 min | 300 K | 10.1126/sciadv.1700434 | Table 1 header, Section 34, 54, 58
PBTTT-C14 | 1:1 CB:ODCB | F2TCNQ | solution doping | thieno[3,2-b]thiophene backbone with tetradecyl side chains | 10 wt % | spin-coated | 40 to 50 nm | 150°C for 10 min | 300 K | 10.1126/sciadv.1700434 | Section 11, 15, 16, Table 1, Section 52
PBTTT-C14 | chlorobenzene or 1:1 CB:ODCB | F2TCNQ | vapor doping | thieno[3,2-b]thiophene backbone with tetradecyl side chains | NA | spin-coated then exposed to vapor | 21 ± 4 nm | 180°C for 10 min | 300 K | 10.1126/sciadv.1700434 | Section 11, 16, 17, Table 1, Section 54
poly(3-hexylthiophene) (P3HT) | NA | F4TCNQ | NA | thiophene backbone with hexyl side chains | NA | NA | NA | NA | NA | 10.1126/sciadv.1700434 | Section 13
PEDOT | NA | sulfuric acid | metallic template polymerized | NA | NA | NA | NA | NA | NA | 10.1126/sciadv.1700434 | Section 46
poly(3,4-ethylenedioxythiophene)-poly(styrenesulfonate) (PEDOT:PSS) | NA | NA | NA | repeat units of ethylenedioxythiophene and styrenesulfonate | NA | NA | NA | NA | NA | 10.1126/sciadv.1700434 | Section 44, 48
polyacetylene | NA | NA | NA | conjugated backbone | NA | NA | NA | NA | NA | 10.1126/sciadv.1700434 | Section 47
PBTTT | o-dichlorobenzene | [DEME][TFSI] | electrolyte gating technique | thiophene and thienothiophene backbone with hexadecyl side chains | NA | spin-coating | NA | 180°C, 30 min | room temperature | 10.1126/sciadv.aay8065 | Fig. 1A, Section 4, Section 25, Section 30
PBTTT | NA | 4-ethylbenzenesulfonic acid | chemical carrier doping | poly[2,5-bis(3-alkylthiophen-2-yl)thieno(3,2-b)thiophene] | NA | solution-processable | NA | NA | NA | 10.1126/sciadv.aay8065 | Section 4
PBTTT | NA | F4-TCNQ | NA | thiophene and thienothiophene backbone with hexadecyl side chains | NA | NA | NA | NA | NA | 10.1126/sciadv.aay8065 | Section 12
P3HT | NA | TFSI | electrolyte-gated | NA | NA | NA | NA | NA | NA | 10.1126/sciadv.aay8065 | Section 12, Section 13
PEDOT:PSS | deionized water | H2SO4 | immersing thin films into H2SO4 solutions | thiophene unit in PEDOT and of the sulfonate group in PSS | approx. 12.5 x 10^20 cm−3 | spin-coated | 100 nm | 160 °C for 10 min | room temperature | 10.1038/srep18805 | Section 7, 8, 16, 29, 30, Figure 3a
Te-PEDOT:PSS | deionized water | H2SO4 | immersion of the films in H2SO4 | Te nanorods coated with a thin PEDOT:PSS layer | approx. 7.5 x 10^19 cm−3 | drop casting | 1.1 μm | 160 °C for 10 min | room temperature | 10.1038/srep18805 | Section 9, 10, 16, 29, 30, Figure 3b
PEDOT:PSS | NA | Polyalcohols, ethylene glycol (EG), and dimethyl sulfoxide (DMSO) | systematically added | thiophene unit in PEDOT and of the sulfonate group in PSS | NA | NA | NA | NA | NA | 10.1038/srep18805 | Section 6
PEDOT:PSS | NA | hydrazine solution | NA | thiophene unit in PEDOT and of the sulfonate group in PSS | NA | NA | NA | NA | NA | 10.1038/srep18805 | Section 6
PEDOT: p-toluenesulfonate | NA | NA | chemical reduction | NA | NA | NA | NA | NA | NA | 10.1038/srep18805 | Section 6
polypyrrole | NA | NA | NA | NA | NA | NA | NA | NA | NA | 10.1038/srep18805 | Section 4
polyaniline | NA | NA | NA | NA | NA | NA | NA | NA | NA | 10.1038/srep18805 | Section 4
polycarbazole | NA | NA | NA | NA | NA | NA | NA | NA | NA | 10.1038/srep18805 | Section 4
polythiophene | NA | NA | NA | NA | NA | NA | NA | NA | NA | 10.1038/srep18805 | Section 4
poly(3,4-ethylenedioxythiophene) (PEDOT) | NA | NA | NA | thiophene unit | NA | NA | NA | NA | NA | 10.1038/srep18805 | Section 4
poly(3,4-ethylenedioxythiophene):poly(styrenesulfonate) (PEDOT:PSS) | deionized water | H2SO4 | simple chemical treatment | sulfur atoms of the thiophene unit in PEDOT and of the sulfonate group in PSS | ~12.5 x 10^20 cm−3 | spin-coated | 100 nm | 160 °C for 10 min | room temperature | 10.1038/srep18805 | Section 7, 8, 16, 29, 30, Figure 3a
tellurium-PEDOT:PSS (Te-PEDOT:PSS) hybrid composites | deionized water | H2SO4 | immersion of the films in H2SO4 | Te nanorods coated with a thin PEDOT:PSS layer | ~9 x 10^19 cm−3 | drop casting | 1.1 μm | 160 °C for 10 min | room temperature | 10.1038/srep18805 | Section 9, 10, 16, 29, 30, Figure 3b
PEDOT:PSS | NA | Polyalcohols, ethylene glycol (EG), and dimethyl sulfoxide (DMSO) | systematically added | sulfur atoms of the thiophene unit in PEDOT and of the sulfonate group in PSS | NA | NA | NA | NA | NA | 10.1038/srep18805 | Section 6
PEDOT:PSS | NA | hydrazine solution | NA | sulfur atoms of the thiophene unit in PEDOT and of the sulfonate group in PSS | NA | NA | NA | NA | NA | 10.1038/srep18805 | Section 6
PEDOT: p-toluenesulfonate | NA | NA | chemical reduction | NA | NA | NA | NA | NA | NA | 10.1038/srep18805 | Section 6
polypyrrole | NA | NA | NA | NA | NA | NA | NA | NA | NA | 10.1038/srep18805 | Section 4
polyaniline | NA | NA | NA | NA | NA | NA | NA | NA | NA | 10.1038/srep18805 | Section 4
polycarbazole | NA | NA | NA | NA | NA | NA | NA | NA | NA | 10.1038/srep18805 | Section 4
polythiophene | NA | NA | NA | NA | NA | NA | NA | NA | NA | 10.1038/srep18805 | Section 4
poly(3,4-ethylenedioxythiophene) (PEDOT) | NA | NA | NA | thiophene unit | NA | NA | NA | NA | NA | 10.1038/srep18805 | Section 4
poly(3,4-ethylenedioxythiophene) (PEDOT) | 1-butanol with Dimethylformamide (DMF) | p-toluenesulfonate (Tos) | in-situ polymerization of (3,4-ethylenedioxythiophene) monomers in presence of iron(III) p-toluenesulfonate | thiophene rings of EDOT perpendicular to polymer backbone | 33% | spin-coated | 180 nm | 100 °C for 15 min | room temperature | 10.1038/srep30501 | Section 1, Section 10, Section 17, Section 21, Section 22
poly (3,4-ethylenedioxythiophene):poly(styrene sulfonate) (PEDOT:PSS) | NA | poly(styrene sulfonate) | NA | NA | NA | NA | NA | NA | NA | 10.1038/srep30501 | Section 5
poly(3,4-ethylenedioxythiophene) (PEDOT) | NA | mobile anions and Na+ cations | electrochemical transistor | repeat unit: 3,4-ethylenedioxythiophene; conjugated backbone | n/N0 ≈ 0.3 | NA | NA | NA | 300 K | 10.1103/PhysRevB.92.035201 | Section 1, Section 6, Section 28, Section 29, Section 37
PEDOT:Tos | NA | Tos | NA | repeat unit: 3,4-ethylenedioxythiophene | NA | NA | NA | NA | NA | 10.1103/PhysRevB.92.035201 | Section 34
poly(3-hexylthiophene) (P3HT) | NA | NA | NA | repeat unit: 3-hexylthiophene | NA | NA | NA | NA | NA | 10.1103/PhysRevB.92.035201 | Section 35, Section 37
OCC-PPV | NA | NA | NA | NA | NA | NA | NA | NA | NA | 10.1103/PhysRevB.92.035201 | Section 35
pentacene | NA | NA | tuning the gate bias | NA | 0 to 1.5 x 10^19 cm-3 | thermal evaporation | NA | NA | 200 K, 250 K, 300 K, 350 K | 10.1103/PhysRevLett.109.016601 | Section, Figure 2
Cytop | NA | NA | NA | amorphous fluoropolymer | NA | spin coated | 130 nm | NA | NA | 10.1103/PhysRevLett.109.016601 | Section
P3HT | 1:1 chlorobenzene:dichlorobenzene | F4TCNQ | in solution | thiophene backbone with hexyl side chains | 0.60, 1.8, 3.0 mol% | spin-coating | ≈50 nm | 150 °C for 10 min | 300 K | 10.1002/aenm.201401072 | Table 1, Section 42, Section 45
P3HT | 1:1 chlorobenzene:dichlorobenzene | FTS | vapor deposition | thiophene backbone with hexyl side chains | NA | spin-coating | ≈50 nm | NA | 300 K | 10.1002/aenm.201401072 | Table 1, Table 2, Section 45
PBTTT-C 14 | 1:1 chlorobenzene:dichlorobenzene | F4TCNQ | in solution | thieno[3,2-b]thiophene backbone with tetradecylthiophene side chains | 2.5, 7.6, 12, 25 mol% | spin-coating | ≈50 nm | 150 °C for 10 min | 300 K | 10.1002/aenm.201401072 | Table 1, Table 2, Section 45
PBTTT-C 14 | 1:1 chlorobenzene:dichlorobenzene | FTS | vapor deposition | thieno[3,2-b]thiophene backbone with tetradecylthiophene side chains | NA | spin-coating | ≈50 nm | NA | 300 K | 10.1002/aenm.201401072 | Table 1, Table 2, Section 45
P2TDC 17 -FT4 | 1:1 chlorobenzene:dichlorobenzene | F4TCNQ | in solution | tetrathienoacene backbone with heptadecantyl side chains and thiophene spacers | NA | spin-coating | ≈50 nm | 150 °C for 10 min | 300 K | 10.1002/aenm.201401072 | Section 16, Figure 2, Section 45
PEDOT-Tos | NA | TDAE | exposure to chemical reducing agent vapor | poly(3,4-ethylenedioxythiophene) with tosylate counterions | 22% | NA | NA | NA | 300 K | 10.1002/adma.201505364 | Section 75, Section 78, Figure 2a
PEDOT-PSS | water emulsion | NA | gate voltage tuning in an electrochemical transistor | poly(3,4-ethylenedioxythiophene):poly(styrene sulfonate) | 13% | NA | NA | NA | 300 K | 10.1002/adma.201505364 | Section 78, Figure 2b
CNF-PEDOT:PSS | water emulsion | NA | mixing and freeze drying | cellulose nanofibrils, glycidoxypropyl trimethoxysilane, and PEDOT:PSS composite | 1:1:1 (solid content weight ratio) | freeze drying | NA | NA | NA | 10.1002/adma.201505364 | Section 80, Figure 3a
P3HT | chloroform | iodine | iodine vapor exposure | poly(3-hexylthiophene) backbone with hexyl side chains | NA | drop-casting | ~4 µm | NA | 25 °C | 10.1038/s41467-019-10567-5 | Section 183, Section 184, Figure 2a
PDPP4T | chloroform | iodine | iodine vapor exposure | diketopyrrolopyrrole-alt-quaterthiophene backbone with octyldodecyl side chains | NA | drop-casting | ~9 µm | NA | 25 °C | 10.1038/s41467-019-10567-5 | Section 167, Section 183, Section 184
PBTTT-C14 | chlorobenzene | F4TCNQ | vapor doping | poly(2,5-bis(3-tetradecylthiophen-2-yl)thieno[3,2-b]thiophene) | MR of 0.3 | spin-coated | 21 ± 4 nm | 180°C for 10 min | 300 K | 10.1126/sciadv.1700434 | Fig 1, Section Results and Discussion, Section Materials and Methods
PBTTT-C14 | 1:1 CB:ODCB | F4TCNQ | solution doping | poly(2,5-bis(3-tetradecylthiophen-2-yl)thieno[3,2-b]thiophene) | 10 wt % | spin-coated | 40 to 60 nm | 150°C for 10 min | 300 K | 10.1126/sciadv.1700434 | Table 1, Section Materials and Methods
PBTTT-C14 | 1:1 CB:ODCB | F2TCNQ | solution doping | poly(2,5-bis(3-tetradecylthiophen-2-yl)thieno[3,2-b]thiophene) | 10 wt % | spin-coated | 40 to 60 nm | 150°C for 10 min | 300 K | 10.1126/sciadv.1700434 | Table 1, Section Materials and Methods
PBTTT-C14 | chlorobenzene | F2TCNQ | vapor doping | poly(2,5-bis(3-tetradecylthiophen-2-yl)thieno[3,2-b]thiophene) | NA | spin-coated | 21 ± 4 nm | 180°C for 10 min | 300 K | 10.1126/sciadv.1700434 | Table 1, Section Materials and Methods
PBTTT-C14 | chlorobenzene | F4TCNQ | vapor doping | OTS-treated substrate; poly(2,5-bis(3-tetradecylthiophen-2-yl)thieno[3,2-b]thiophene) | NA | spin-coated | 21 ± 4 nm | 180°C for 10 min | 300 K | 10.1126/sciadv.1700434 | Table 1 footnote, Section Materials and Methods
P3HT | NA | F4TCNQ | bulk and surface doping | poly(3-hexylthiophene-2,5-diyl) | 10−4 to 10−1 | spin coating | NA | NA | room temperature | 10.1103/PhysRevB.96.241202 | Section II, Fig 2
PCPDTB-T | NA | F4TCNQ | bulk and surface doping | poly[2,6-(4,4-bis-(2-ethylhexyl)-4H-cyclopenta[2,1-b;3,4-b']-dithiophene)-alt-4,7-(2,1,3-benzothiadiazole)] | 10−4 to 10−1 | spin coating | NA | NA | room temperature | 10.1103/PhysRevB.96.241202 | Section II, Fig 2
PTB7 | NA | F4TCNQ | bulk and surface doping | poly[4,8-bis[(2-ethylhexyl)-oxy]benzo[1,2-b:4,5-b]dithio-phene-2,6-diyl][3-fluoro-2-[(2-ethylhexyl)carbonyl]thieno[3, 4-b]thiophenediyl] | 10−4 to 10−1 | spin coating | NA | NA | room temperature | 10.1103/PhysRevB.96.241202 | Section II, Fig 2
MEH-PPV | NA | F4TCNQ | bulk and surface doping | poly(2-methoxy, 5-(2' ethylhexy-loxy)-p-phenylene vinylene) | 10−4 to 10−1 | spin coating | NA | NA | room temperature | 10.1103/PhysRevB.96.241202 | Section II, Fig 2
PEDOT:Tos | NA | TDAE | chemical de-doping | based on the ethylenedioxythiophene (EDOT) monomer | 23% | NA | NA | NA | room temperature | 10.1038/natrevmats.2016.50 | Section Entropy of carriers: thermopower
pBTTT-C14 | chlorobenzene | TFSI- | electrochemical transistor | thieno[3,2-b]thiophene backbone with tetradecylthiophene side chains | 4 × 1018 to 3 × 1020 cm−3 | spincast | approximately 25 nm | 180 °C for 10 min | room temperature | 10.1021/acs.chemmater.8b00394 | Abstract, Fig 1, Experimental Section
PEDOT−PSS | water | gate voltage | electrochemical transistor | poly(3,4-ethylenedioxythiophene)−poly(styrene sulfonate) | 14.5% | inkjet printing | ∼50 nm | 60 °C for 5 min | room temperature | 10.1021/ja305188r | Fig 1, Fig 2, Section 10
Physics Informed Machine Learning