## Structure
Dataset 1 | Monomer Structure | [24 empty] | Dataset 2 | Material / Processing / Performance | [30 empty] | Dataset 3 | Graph Extracted Data
id | exact_polymer_name | repeat_unit_name | parent_family | monomer_structure_text | Molecular Weight (Number of repeated monomers) | smiles | structure_2d | structure_3d | heteroatom_type | fused_ring_count | ring_system_type | backbone_type | backbone_planarity | conjugation_length | side_chain_present | side_chain_type | side_chain_length | side_chain_branching | polarity | dipole_related_feature | charge_type | base_polymer_or_derivative | notes_on_structure | reference_doi | evidence_location | record_id | polymer_id | exact_material_name | parent_family | material_type | charge_type | solvent | dopant | dopant_category | doping_status | doping_method | doping_level | secondary_component | filler_or_additive | film_preparation_method | material_form | thickness | post_treatment | annealing | annealing_temperature | measurement_temperature | electrical_conductivity | seebeck_coefficient | power_factor | thermal_conductivity | zt | graph_format | paired_sigma_seebeck_extracted | reason_for_performance | application | reference_doi | evidence_location | datapoint_id | polymer_id | record_id | graph_variable | doping_or_oxidation_level | seebeck_coefficient | electrical_conductivity | power_factor_calculated | measurement_temperature | units_seebeck | units_conductivity | units_doping_level | graph_type | digitization_method | reference_doi | evidence_location
A1 | PDPPSe-12 | selenium-substituted diketopyrrolopyrrole | Diketopyrrolopyrrole (DPP) | Diketopyrrolopyrrole core with selenium-substituted thiophene units and branched alkyl side chains |  | NA | Fig. 1b | Extended Data Fig. 1b | Se, N, O, S | 2 | Heterocyclic | Conjugated | Planar | NA | Yes | Alkyl | $C_{12}, C_{10}$ | Branched | NA | NA | p-type | Base | polycrystalline, high-mobility | 10.1038/s41586-024-07724-2
A2 | PBTTT | poly(2,5-bis(3-tetradecylthiophen-2-yl)thieno[3,2-b]thiophene) | Polythiophene | Alternating thieno[3,2-b]thiophene and thiophene units with linear tetradecyl side chains |  | NA | Fig. 1c | Extended Data Fig. 1c | S | 2 | Heterocyclic | Conjugated | Planar | NA | Yes | Alkyl | $C_{14}$ | Linear | NA | NA | p-type | Base | liquid-crystalline features, high-mobility | 10.1038/s41586-024-07724-2
A3 | (6, 4, 4) PMHJ | NA | Polymeric multi-heterojunction | Periodic dual-heterojunction structure composed of alternating sub-10-nm layers of P1 and P2 |  | NA | Fig. 1a | Extended Data Fig. 1b-d | Se, N, O, S, F | NA | Combined | Composite | NA | NA | Yes | Mixed | NA | NA | NA | NA | p-type | Architecture | 6 nm P1 layer, 4 nm PBTTT layer, 4 nm interpenetrating interface | 10.1038/s41586-024-07724-2
A4 | P3HT
A5 | PDPP4T
A6 | P3HT
A7 | PDPP4T
A8 | P3HT
A9 | PBTTT-C14
A10 | P2TDC17-FT4
A11 | P3HT
A12 | PBTTT-C14

## Graphs (6 Types)
Dataset 3 | Graph Extracted Data
datapoint_id | id | exact_polymer_name | Polymer Family | Chemical Structure (Image) | Repeating Unit Formula | Molecular Weight of the Repeating Unit (g/mol) | Molecular Weight - (polymer molecular weight/repeat-unit molecular weight) (Number of repeated monomers) | Film Method Preparation | Mw (Weight Average Molecular Weight) [kDa] | PDI (Polydispersity Index) | Mn (Number Average Molecular Weight) [kDa] | Dopant | Doping Level (Solution Concentration) | carrier_type | dopant_solvent | Polymer_Solvent | doping_method | annealing_temperature | annealing condition | annealing_time | annealing_atmosphere | film_thickness_nm | substrate_type | measurement_atmosphere | measurement_temperature_K | orientation_or_alignment | sample_form | thermal_conductivity_method | doping_time | post_treatment | SMILES/InChI | thermal_conductivity (W m⁻¹ K⁻¹) | graph_variable [Y vs X] [Type 1] | seebeck_coefficient | doping_or_oxidation_level | graph_variable [Y vs X] [Type 2] | electrical_conductivity | doping_or_oxidation_level | graph_variable [Y vs X] [Type 3] | power_factor_Extracted | doping_or_oxidation_level | graph_variable [Y vs X] [Type 4] | ZT | Temperature | power_factor_Calculated (W m⁻¹ K⁻²) | graph_variable [Y vs X] [Type 5] | seebeck | electrical_conductivity | graph_variable [Y vs X] [Type 6] | power_factor_Extracted | electrical_conductivity | Doping Temperature Celcius | ZT_Calculated | units_doping_level | graph_type | digitization_method | Notes | Key Insights from this paper | Number of Additional Papers Covered | Number of Additional Papers Covered - Extra Information | reference_doi | evidence_location
| A1 | PDPPSe-12 | Diketopyrrolopyrrole (DPP) derivative | #VALUE! | C53H78N2O2S2Se | 918.31 | 48.78527 | Spin-coating | 44.8 | 3.1 | 14.45161 | Iron chloride (FeCl₃) | 12 mmol l⁻¹ | p | Nitromethane (CH₃NO₂) | o-dichlorobenzene | Immersion (30 s) | 180 °C | 180 °C for 1 h | 1 h | Nitrogen | 6.3 ± 0.5 nm (layer) | Glass | Vacuum | 298 | Ordered molecular packing | Thin film | Linseis thin-film analyser | 30 s | CYTOP-M encapsulation |  | 0.45 | Seebeck vs Doping Level [S (µV K⁻¹) vs (mmol l⁻¹)] | 133.4483 | 2.922959 | Electrical Conductivity vs Doping Level [σ (S cm⁻¹) vs (mmol l⁻¹)] | 35.57468 | 2.961864 | Power Factor vs Doping Level [PF (µW m⁻¹ K⁻²) vs (mmol l⁻¹)] | 65.95963 | 3.040053 | ZT vs Temperature [vs (K)] | 0.1856867 | 289.7436 | 119.5589 |  |  |  | Power Factor vs Electrical Conductivity [PF (µW m⁻¹ K⁻²) vs σ (S cm⁻¹)] |  |  | Room Temperature | [5 empty] | Key Insights from the Sources: Variable Integration: The (6, 4, 4) PMHJ is a complex architecture that integrates both PDPPSe-12 (6 nm) and PBTTT (4 nm) layers separated by a 4-nm interpenetrating interface Record Performance: The paper titled "Multi-heterojunctioned plastics..." reports that the combination of these variables results in a record-breaking ZT of 1.28 at 368 K History Context: The third paper mentioned, regarding the impact of doping methods, was used in previous turns to compare how different dopants (F4TCNQ and FTS) affect the transport properties of PBTTT-C14. | 1 | Selenium-substituted diketopyrrolopyrrole polymer for high-performance p-type organic thermoelectric materials Angew. Chem. Int. Ed. 58, 18994–18999 (2019) (Ref 3) PDPPSe-12 | https://doi.org/10.1038/s41586-024-07724-2 | Methods, Fig 1, Fig 3
| A1 | PDPPSe-12 | Diketopyrrolopyrrole (DPP) derivative |  | C53H78N2O2S2Se | 918.31 | 48.78527 | Spin-coating | 44.8 | 3.1 | 14.45161 | Iron chloride (FeCl₃) | 12 mmol l⁻¹ | p | Nitromethane (CH₃NO₂) | o-dichlorobenzene | Immersion (30 s) | 180 °C | 180 °C for 1 h | 1 h | Nitrogen | 6.3 ± 0.5 nm (layer) | Glass | Vacuum | 298 | Ordered molecular packing | Thin film | Linseis thin-film analyser | 30 s | CYTOP-M encapsulation |  | 0.45 | Seebeck vs Doping Level [S (µV K⁻¹) vs (mmol l⁻¹)] | 130.3448 | 4.442383 | Electrical Conductivity vs Doping Level [σ (S cm⁻¹) vs (mmol l⁻¹)] | 49.16314 | 4.550847 | Power Factor vs Doping Level [PF (µW m⁻¹ K⁻²) vs (mmol l⁻¹)] | 94.13063 | 4.506393 | ZT vs Temperature [vs (K)] | 0.2011605 | 301.5385 | 134.7948 | [6 empty] | Room Temperature | [5 empty] | Same as Above |  |  | https://doi.org/10.1038/s41586-024-07724-2 | Methods, Fig 1, Fig 3
| A1 | PDPPSe-12 | Diketopyrrolopyrrole (DPP) derivative |  | C53H78N2O2S2Se | 918.31 | 48.78527 | Spin-coating | 44.8 | 3.1 | 14.45161 | Iron chloride (FeCl₃) | 12 mmol l⁻¹ | p | Nitromethane (CH₃NO₂) | o-dichlorobenzene | Immersion (30 s) | 180 °C | 180 °C for 1 h | 1 h | Nitrogen | 6.3 ± 0.5 nm (layer) | Glass | Vacuum | 298 | Ordered molecular packing | Thin film | Linseis thin-film analyser | 30 s | CYTOP-M encapsulation |  | 0.45 | Seebeck vs Doping Level [S (µV K⁻¹) vs (mmol l⁻¹)] | 130.3448 | 5.961371 | Electrical Conductivity vs Doping Level [σ (S cm⁻¹) vs (mmol l⁻¹)] | 71.48305 | 6.076271 | Power Factor vs Doping Level [PF (µW m⁻¹ K⁻²) vs (mmol l⁻¹)] | 131.7688 | 5.974238 | ZT vs Temperature [vs (K)] | 0.2166344 | 313.3333 | 150.8418 | [6 empty] | Room Temperature | [5 empty] | Same as Above |  |  | https://doi.org/10.1038/s41586-024-07724-2 | Methods, Fig 1, Fig 3
| A1 | PDPPSe-12 | Diketopyrrolopyrrole (DPP) derivative |  | C53H78N2O2S2Se | 918.31 | 48.78527 | Spin-coating | 44.8 | 3.1 | 14.45161 | Iron chloride (FeCl₃) | 12 mmol l⁻¹ | p | Nitromethane (CH₃NO₂) | o-dichlorobenzene | Immersion (30 s) | 180 °C | 180 °C for 1 h | 1 h | Nitrogen | 6.3 ± 0.5 nm (layer) | Glass | Vacuum | 298 | Ordered molecular packing | Thin film | Linseis thin-film analyser | 30 s | CYTOP-M encapsulation |  | 0.45 | Seebeck vs Doping Level [S (µV K⁻¹) vs (mmol l⁻¹)] | 127.2414 | 7.417503 | Electrical Conductivity vs Doping Level [σ (S cm⁻¹) vs (mmol l⁻¹)] | 89.39089 | 7.474576 | Power Factor vs Doping Level [PF (µW m⁻¹ K⁻²) vs (mmol l⁻¹)] | 162.2866 | 7.568071 | ZT vs Temperature [vs (K)] | 0.2413926 | 325.641 | 174.683 | [6 empty] | Room Temperature | [5 empty] | Same as Above |  |  | https://doi.org/10.1038/s41586-024-07724-2 | Methods, Fig 1, Fig 3
| A1 | PDPPSe-12 | Diketopyrrolopyrrole (DPP) derivative |  | C53H78N2O2S2Se | 918.31 | 48.78527 | Spin-coating | 44.8 | 3.1 | 14.45161 | Iron chloride (FeCl₃) | 12 mmol l⁻¹ | p | Nitromethane (CH₃NO₂) | o-dichlorobenzene | Immersion (30 s) | 180 °C | 180 °C for 1 h | 1 h | Nitrogen | 6.3 ± 0.5 nm (layer) | Glass | Vacuum | 298 | Ordered molecular packing | Thin film | Linseis thin-film analyser | 30 s | CYTOP-M encapsulation |  | 0.45 | Seebeck vs Doping Level [S (µV K⁻¹) vs (mmol l⁻¹)] | 124.1379 | 8.936927 | Electrical Conductivity vs Doping Level [σ (S cm⁻¹) vs (mmol l⁻¹)] | 116.0858 | 9 | Power Factor vs Doping Level [PF (µW m⁻¹ K⁻²) vs (mmol l⁻¹)] | 199.9248 | 9.035916 | ZT vs Temperature [vs (K)] | 0.2599613 | 338.4615 | 195.5265 | [6 empty] | Room Temperature | [5 empty] | Same as Above |  |  | https://doi.org/10.1038/s41586-024-07724-2 | Methods, Fig 1, Fig 3
| A1 | PDPPSe-12 | Diketopyrrolopyrrole (DPP) derivative |  | C53H78N2O2S2Se | 918.31 | 48.78527 | Spin-coating | 44.8 | 3.1 | 14.45161 | Iron chloride (FeCl₃) | 12 mmol l⁻¹ | p | Nitromethane (CH₃NO₂) | o-dichlorobenzene | Immersion (30 s) | 180 °C | 180 °C for 1 h | 1 h | Nitrogen | 6.3 ± 0.5 nm (layer) | Glass | Vacuum | 298 | Ordered molecular packing | Thin film | Linseis thin-film analyser | 30 s | CYTOP-M encapsulation |  | 0.45 | Seebeck vs Doping Level [S (µV K⁻¹) vs (mmol l⁻¹)] | 121.0345 | 10.39306 | Electrical Conductivity vs Doping Level [σ (S cm⁻¹) vs (mmol l⁻¹)] | 164.6372 | 10.46186 | Power Factor vs Doping Level [PF (µW m⁻¹ K⁻²) vs (mmol l⁻¹)] | 273.055 | 10.57296 | ZT vs Temperature [vs (K)] | 0.2816248 | 349.2308 | 218.5601 | [6 empty] | Room Temperature | [5 empty] | Same as Above |  |  | https://doi.org/10.1038/s41586-024-07724-2 | Methods, Fig 1, Fig 3
| A1 | PDPPSe-12 | Diketopyrrolopyrrole (DPP) derivative |  | C53H78N2O2S2Se | 918.31 | 48.78527 | Spin-coating | 44.8 | 3.1 | 14.45161 | Iron chloride (FeCl₃) | 12 mmol l⁻¹ | p | Nitromethane (CH₃NO₂) | o-dichlorobenzene | Immersion (30 s) | 180 °C | 180 °C for 1 h | 1 h | Nitrogen | 6.3 ± 0.5 nm (layer) | Glass | Vacuum | 298 | Ordered molecular packing | Thin film | Linseis thin-film analyser | 30 s | CYTOP-M encapsulation |  | 0.45 | Seebeck vs Doping Level [S (µV K⁻¹) vs (mmol l⁻¹)] | 117.931 | 11.91248 | Electrical Conductivity vs Doping Level [σ (S cm⁻¹) vs (mmol l⁻¹)] | 217.5636 | 11.92373 | Power Factor vs Doping Level [PF (µW m⁻¹ K⁻²) vs (mmol l⁻¹)] | 320.1805 | 11.91519 | ZT vs Temperature [vs (K)] | 0.3032882 | 361.0256 | 243.3218 | [6 empty] | Room Temperature | [5 empty] | Same as Above |  |  | https://doi.org/10.1038/s41586-024-07724-2 | Methods, Fig 1, Fig 3
| A1 | PDPPSe-12 | Diketopyrrolopyrrole (DPP) derivative |  | C53H78N2O2S2Se | 918.31 | 48.78527 | Spin-coating | 44.8 | 3.1 | 14.45161 | Iron chloride (FeCl₃) | 12 mmol l⁻¹ | p | Nitromethane (CH₃NO₂) | o-dichlorobenzene | Immersion (30 s) | 180 °C | 180 °C for 1 h | 1 h | Nitrogen | 6.3 ± 0.5 nm (layer) | Glass | Vacuum | 298 | Ordered molecular packing | Thin film | Linseis thin-film analyser | 30 s | CYTOP-M encapsulation |  | 0.45 | Seebeck vs Doping Level [S (µV K⁻¹) vs (mmol l⁻¹)] | 86.89655 | 13.43584 | Electrical Conductivity vs Doping Level [σ (S cm⁻¹) vs (mmol l⁻¹)] | 340.5085 | 13.44915 | Power Factor vs Doping Level [PF (µW m⁻¹ K⁻²) vs (mmol l⁻¹)] | 291.5382 | 13.43607 | ZT vs Temperature [vs (K)] | 0.3311412 | 373.3333 | 274.7246 | [6 empty] | Room Temperature | [5 empty] | Same as Above |  |  | https://doi.org/10.1038/s41586-024-07724-2 | Methods, Fig 1, Fig 3
| A1 | PDPPSe-12 | Diketopyrrolopyrrole (DPP) derivative |  | C53H78N2O2S2Se | 918.31 | 48.78527 | Spin-coating | 44.8 | 3.1 | 14.45161 | Iron chloride (FeCl₃) | 12 mmol l⁻¹ | p | Nitromethane (CH₃NO₂) | o-dichlorobenzene | Immersion (30 s) | 180 °C | 180 °C for 1 h | 1 h | Nitrogen | 6.3 ± 0.5 nm (layer) | Glass | Vacuum | 298 | Ordered molecular packing | Thin film | Linseis thin-film analyser | 30 s | CYTOP-M encapsulation |  | 0.45 | Seebeck vs Doping Level [S (µV K⁻¹) vs (mmol l⁻¹)] | 68.27586 | 14.89415 | Electrical Conductivity vs Doping Level [σ (S cm⁻¹) vs (mmol l⁻¹)] | 529.0969 | 15.03814 | Power Factor vs Doping Level [PF (µW m⁻¹ K⁻²) vs (mmol l⁻¹)] | 248.685 | 15.01824 | ZT vs Temperature [vs (K)] | 0.334236 | 385.641 | 286.4336 | [6 empty] | Room Temperature | [5 empty] | Same as Above |  |  | https://doi.org/10.1038/s41586-024-07724-2 | Methods, Fig 1, Fig 3
| A2 | PBTTT | Polythiophene derivative | #VALUE! | C42H62S4 | 695.198 | 43.29702 | Spin-coating | 30.1 | 2.1 | 14.33333 | Iron chloride (FeCl₃) | 12 mmol l⁻¹ | p | Nitromethane (CH₃NO₂) | o-dichlorobenzene | Immersion (30 s) | 180 °C | 180 °C for 1 h | 1 h | Nitrogen | 4.2 ± 0.4 nm (layer) | Glass | Vacuum | 298 | Liquid-crystalline order | Thin film | Linseis thin-film analyser | 30 s | CYTOP-M encapsulation |  | 0.79 | Seebeck vs Doping Level [S (µV K⁻¹) vs (mmol l⁻¹)] | 49.65517 | 2.934745 | Electrical Conductivity vs Doping Level [σ (S cm⁻¹) vs (mmol l⁻¹)] | 92.44968 | 2.961864 | Power Factor vs Doping Level [PF (µW m⁻¹ K⁻²) vs (mmol l⁻¹)] | 25.73399 | 2.970102 | ZT vs Temperature [vs (K)] | 0.02166344 | 289.7436 | 7.945372 | [6 empty] | Room Temperature | [5 empty] | Same as Above | 1 | Impact of the Doping Method on Conductivity and Thermopower in Semiconducting Polythiophenes | https://doi.org/10.1038/s41586-024-07724-2 | Methods, Fig 1, Fig 3
| A2 | PBTTT | Polythiophene derivative |  | C42H62S4 | 695.198 | 43.29702 | Spin-coating | 30.1 | 2.1 | 14.33333 | Iron chloride (FeCl₃) | 12 mmol l⁻¹ | p | Nitromethane (CH₃NO₂) | o-dichlorobenzene | Immersion (30 s) | 180 °C | 180 °C for 1 h | 1 h | Nitrogen | 4.2 ± 0.4 nm (layer) | Glass | Vacuum | 298 | Liquid-crystalline order | Thin film | Linseis thin-film analyser | 30 s | CYTOP-M encapsulation |  | 0.79 | Seebeck vs Doping Level [S (µV K⁻¹) vs (mmol l⁻¹)] | 46.55172 | 4.454168 | Electrical Conductivity vs Doping Level [σ (S cm⁻¹) vs (mmol l⁻¹)] | 141.0196 | 4.487288 | Power Factor vs Doping Level [PF (µW m⁻¹ K⁻²) vs (mmol l⁻¹)] | 30.2269 | 4.496239 | ZT vs Temperature [vs (K)] | 0.02475822 | 301.5385 | 9.450071 | [6 empty] | Room Temperature | [5 empty] | Same as Above |  |  | https://doi.org/10.1038/s41586-024-07724-2 | Methods, Fig 1, Fig 3
| A2 | PBTTT | Polythiophene derivative |  | C42H62S4 | 695.198 | 43.29702 | Spin-coating | 30.1 | 2.1 | 14.33333 | Iron chloride (FeCl₃) | 12 mmol l⁻¹ | p | Nitromethane (CH₃NO₂) | o-dichlorobenzene | Immersion (30 s) | 180 °C | 180 °C for 1 h | 1 h | Nitrogen | 4.2 ± 0.4 nm (layer) | Glass | Vacuum | 298 | Liquid-crystalline order | Thin film | Linseis thin-film analyser | 30 s | CYTOP-M encapsulation |  | 0.79 | Seebeck vs Doping Level [S (µV K⁻¹) vs (mmol l⁻¹)] | 43.44828 | 5.910301 | Electrical Conductivity vs Doping Level [σ (S cm⁻¹) vs (mmol l⁻¹)] | 172.0895 | 6.012712 | Power Factor vs Doping Level [PF (µW m⁻¹ K⁻²) vs (mmol l⁻¹)] | 29.99624 | 5.958067 | ZT vs Temperature [vs (K)] | 0.02475822 | 313.3333 | 9.819716 | [6 empty] | Room Temperature | [5 empty] | Same as Above |  |  | https://doi.org/10.1038/s41586-024-07724-2 | Methods, Fig 1, Fig 3
| A2 | PBTTT | Polythiophene derivative |  | C42H62S4 | 695.198 | 43.29702 | Spin-coating | 30.1 | 2.1 | 14.33333 | Iron chloride (FeCl₃) | 12 mmol l⁻¹ | p | Nitromethane (CH₃NO₂) | o-dichlorobenzene | Immersion (30 s) | 180 °C | 180 °C for 1 h | 1 h | Nitrogen | 4.2 ± 0.4 nm (layer) | Glass | Vacuum | 298 | Liquid-crystalline order | Thin film | Linseis thin-film analyser | 30 s | CYTOP-M encapsulation |  | 0.79 | Seebeck vs Doping Level [S (µV K⁻¹) vs (mmol l⁻¹)] | 37.24138 | 7.430162 | Electrical Conductivity vs Doping Level [σ (S cm⁻¹) vs (mmol l⁻¹)] | 220.6594 | 7.538136 | Power Factor vs Doping Level [PF (µW m⁻¹ K⁻²) vs (mmol l⁻¹)] | 36.85596 | 7.484581 | ZT vs Temperature [vs (K)] | 0.02475822 | 326.1538 | 10.2215 | [6 empty] | Room Temperature | [5 empty] | Same as Above |  |  | https://doi.org/10.1038/s41586-024-07724-2 | Methods, Fig 1, Fig 3
| A2 | PBTTT | Polythiophene derivative |  | C42H62S4 | 695.198 | 43.29702 | Spin-coating | 30.1 | 2.1 | 14.33333 | Iron chloride (FeCl₃) | 12 mmol l⁻¹ | p | Nitromethane (CH₃NO₂) | o-dichlorobenzene | Immersion (30 s) | 180 °C | 180 °C for 1 h | 1 h | Nitrogen | 4.2 ± 0.4 nm (layer) | Glass | Vacuum | 298 | Liquid-crystalline order | Thin film | Linseis thin-film analyser | 30 s | CYTOP-M encapsulation |  | 0.79 | Seebeck vs Doping Level [S (µV K⁻¹) vs (mmol l⁻¹)] | 34.13793 | 9.012876 | Electrical Conductivity vs Doping Level [σ (S cm⁻¹) vs (mmol l⁻¹)] | 334.8173 | 8.936441 | Power Factor vs Doping Level [PF (µW m⁻¹ K⁻²) vs (mmol l⁻¹)] | 43.71568 | 9.011094 | ZT vs Temperature [vs (K)] | 0.02475822 | 338.4615 | 10.60722 | [6 empty] | Room Temperature | [5 empty] | Same as Above |  |  | https://doi.org/10.1038/s41586-024-07724-2 | Methods, Fig 1, Fig 3
| A2 | PBTTT | Polythiophene derivative |  | C42H62S4 | 695.198 | 43.29702 | Spin-coating | 30.1 | 2.1 | 14.33333 | Iron chloride (FeCl₃) | 12 mmol l⁻¹ | p | Nitromethane (CH₃NO₂) | o-dichlorobenzene | Immersion (30 s) | 180 °C | 180 °C for 1 h | 1 h | Nitrogen | 4.2 ± 0.4 nm (layer) | Glass | Vacuum | 298 | Liquid-crystalline order | Thin film | Linseis thin-film analyser | 30 s | CYTOP-M encapsulation |  | 0.79 | Seebeck vs Doping Level [S (µV K⁻¹) vs (mmol l⁻¹)] | 34.13793 | 10.40528 | Electrical Conductivity vs Doping Level [σ (S cm⁻¹) vs (mmol l⁻¹)] | 466.5307 | 10.52542 | Power Factor vs Doping Level [PF (µW m⁻¹ K⁻²) vs (mmol l⁻¹)] | 55.31904 | 10.4748 | ZT vs Temperature [vs (K)] | 0.027853 | 349.7436 | 12.3309 | [6 empty] | Room Temperature | [5 empty] | Same as Above |  |  | https://doi.org/10.1038/s41586-024-07724-2 | Methods, Fig 1, Fig 3
| A2 | PBTTT | Polythiophene derivative |  | C42H62S4 | 695.198 | 43.29702 | Spin-coating | 30.1 | 2.1 | 14.33333 | Iron chloride (FeCl₃) | 12 mmol l⁻¹ | p | Nitromethane (CH₃NO₂) | o-dichlorobenzene | Immersion (30 s) | 180 °C | 180 °C for 1 h | 1 h | Nitrogen | 4.2 ± 0.4 nm (layer) | Glass | Vacuum | 298 | Liquid-crystalline order | Thin film | Linseis thin-film analyser | 30 s | CYTOP-M encapsulation |  | 0.79 | Seebeck vs Doping Level [S (µV K⁻¹) vs (mmol l⁻¹)] | 31.03448 | 11.92471 | Electrical Conductivity vs Doping Level [σ (S cm⁻¹) vs (mmol l⁻¹)] | 532.5636 | 11.92373 | Power Factor vs Doping Level [PF (µW m⁻¹ K⁻²) vs (mmol l⁻¹)] | 59.80193 | 12.0645 | ZT vs Temperature [vs (K)] | 0.03094778 | 361.5385 | 14.16305 | [6 empty] | Room Temperature | [5 empty] | Same as Above |  |  | https://doi.org/10.1038/s41586-024-07724-2 | Methods, Fig 1, Fig 3
| A2 | PBTTT | Polythiophene derivative |  | C42H62S4 | 695.198 | 43.29702 | Spin-coating | 30.1 | 2.1 | 14.33333 | Iron chloride (FeCl₃) | 12 mmol l⁻¹ | p | Nitromethane (CH₃NO₂) | o-dichlorobenzene | Immersion (30 s) | 180 °C | 180 °C for 1 h | 1 h | Nitrogen | 4.2 ± 0.4 nm (layer) | Glass | Vacuum | 298 | Liquid-crystalline order | Thin film | Linseis thin-film analyser | 30 s | CYTOP-M encapsulation |  | 0.79 | Seebeck vs Doping Level [S (µV K⁻¹) vs (mmol l⁻¹)] | 31.03448 | 13.44369 | Electrical Conductivity vs Doping Level [σ (S cm⁻¹) vs (mmol l⁻¹)] | 563.6149 | 13.38559 | Power Factor vs Doping Level [PF (µW m⁻¹ K⁻²) vs (mmol l⁻¹)] | 52.47085 | 13.5252 | ZT vs Temperature [vs (K)] | 0.03404255 | 373.3333 | 16.08762 | [6 empty] | Room Temperature | [5 empty] | Same as Above |  |  | https://doi.org/10.1038/s41586-024-07724-2 | Methods, Fig 1, Fig 3
| A2 | PBTTT | Polythiophene derivative |  | C42H62S4 | 695.198 | 43.29702 | Spin-coating | 30.1 | 2.1 | 14.33333 | Iron chloride (FeCl₃) | 12 mmol l⁻¹ | p | Nitromethane (CH₃NO₂) | o-dichlorobenzene | Immersion (30 s) | 180 °C | 180 °C for 1 h | 1 h | Nitrogen | 4.2 ± 0.4 nm (layer) | Glass | Vacuum | 298 | Liquid-crystalline order | Thin film | Linseis thin-film analyser | 30 s | CYTOP-M encapsulation |  | 0.79 | Seebeck vs Doping Level [S (µV K⁻¹) vs (mmol l⁻¹)] | 24.82759 | 14.90026 | Electrical Conductivity vs Doping Level [σ (S cm⁻¹) vs (mmol l⁻¹)] | 585.9719 | 15.03814 | Power Factor vs Doping Level [PF (µW m⁻¹ K⁻²) vs (mmol l⁻¹)] | 42.75291 | 15.11264 | ZT vs Temperature [vs (K)] | 0.03713733 | 385.1282 | 18.1046 | [6 empty] | Room Temperature | [5 empty] | Same as Above |  |  | https://doi.org/10.1038/s41586-024-07724-2 | Methods, Fig 1, Fig 3
| A3 | (6, 4, 4) PMHJ | Polymeric multi-heterojunction (PMHJ) |  |  |  |  | Sequential Solution Casting |  |  |  | Iron chloride (FeCl₃) | 12 mmol l⁻¹ | p | Nitromethane (CH₃NO₂) | o-dichlorobenzene | Immersion (30 s) | 180 °C (or 383 K pre-test) | 180 °C (1 h) + 383 K (3 min) | 1 h (fabrication) | Nitrogen | 110 nm (6 periods) | Glass, Polyimide, or PET | Vacuum | 298 K to 368 K | In-plane transport optimized | Thin film / periodic architecture | Linseis thin-film analyser / 3ω SThM | 30 s | CYTOP-M encapsulation |  | 0.15 W m⁻¹ K⁻¹ at 298K & 0.18 W m⁻¹ K⁻¹ at 368k | Seebeck vs Doping Level [S (µV K⁻¹) vs (mmol l⁻¹)] | 310.3448 | 2.961371 | Electrical Conductivity vs Doping Level [σ (S cm⁻¹) vs (mmol l⁻¹)] | 4.949682 | 2.961864 | Power Factor vs Doping Level [PF (µW m⁻¹ K⁻²) vs (mmol l⁻¹)] | 84.9041 | 2.979504 | ZT vs Temperature [vs (K)] | 0.696325 | 289.7436 | #VALUE! | [6 empty] | Room Temperature |  |  |  |  | Notes on the PMHJ (6, 4, 4) Structure: Indexing: The (6, 4, 4) refers to the thicknesses (in nm) of the PDPPSe-12 layer, the interpenetrating interface, and the PBTTT layer, respectively Crosslinker: All films utilized 2 wt% 4Bx (an azide-based crosslinker) to inhibit solvent corrosion and enable sequential solution processing Performance: The record ZT of 1.28 was achieved at 368 K for the (6, 4, 4) PMHJ structure doped with 12 mmol l⁻¹ FeCl 3 | Same as Above |  |  | https://doi.org/10.1038/s41586-024-07724-2 | Methods, Fig 1-4
| A3 | (6, 4, 4) PMHJ | Polymeric multi-heterojunction (PMHJ) |  |  |  |  | Sequential Solution Casting |  |  |  | Iron chloride (FeCl₃) | 12 mmol l⁻¹ | p | Nitromethane (CH₃NO₂) | o-dichlorobenzene | Immersion (30 s) | 180 °C (or 383 K pre-test) | 180 °C (1 h) + 383 K (3 min) | 1 h (fabrication) | Nitrogen | 110 nm (6 periods) | Glass, Polyimide, or PET | Vacuum | 298 K to 368 K | In-plane transport optimized | Thin film / periodic architecture | Linseis thin-film analyser / 3ω SThM | 30 s | CYTOP-M encapsulation |  | 0.15 W m⁻¹ K⁻¹ at 298K & 0.18 W m⁻¹ K⁻¹ at 368k | Seebeck vs Doping Level [S (µV K⁻¹) vs (mmol l⁻¹)] | 251.3793 | 4.42536 | Electrical Conductivity vs Doping Level [σ (S cm⁻¹) vs (mmol l⁻¹)] | 18.5196 | 4.487288 | Power Factor vs Doping Level [PF (µW m⁻¹ K⁻²) vs (mmol l⁻¹)] | 131.9895 | 4.575968 | ZT vs Temperature [vs (K)] | 0.7458414 | 301.5385 | #VALUE! | [6 empty] | Room Temperature |  |  |  |  | Same as Above | Same as Above |  |  | https://doi.org/10.1038/s41586-024-07724-2 | Methods, Fig 1-4
| A3 | (6, 4, 4) PMHJ | Polymeric multi-heterojunction (PMHJ) |  |  |  |  | Sequential Solution Casting |  |  |  | Iron chloride (FeCl₃) | 12 mmol l⁻¹ | p | Nitromethane (CH₃NO₂) | o-dichlorobenzene | Immersion (30 s) | 180 °C (or 383 K pre-test) | 180 °C (1 h) + 383 K (3 min) | 1 h (fabrication) | Nitrogen | 110 nm (6 periods) | Glass, Polyimide, or PET | Vacuum | 298 K to 368 K | In-plane transport optimized | Thin film / periodic architecture | Linseis thin-film analyser / 3ω SThM | 30 s | CYTOP-M encapsulation |  | 0.15 W m⁻¹ K⁻¹ at 298K & 0.18 W m⁻¹ K⁻¹ at 368k | Seebeck vs Doping Level [S (µV K⁻¹) vs (mmol l⁻¹)] | 217.2414 | 5.949149 | Electrical Conductivity vs Doping Level [σ (S cm⁻¹) vs (mmol l⁻¹)] | 27.71451 | 6.012712 | Power Factor vs Doping Level [PF (µW m⁻¹ K⁻²) vs (mmol l⁻¹)] | 157.8037 | 5.978375 | ZT vs Temperature [vs (K)] | 0.8263056 | 313.3333 | #VALUE! | [6 empty] | Room Temperature |  |  |  |  | Same as Above | Same as Above |  |  | https://doi.org/10.1038/s41586-024-07724-2 | Methods, Fig 1-4
| A3 | (6, 4, 4) PMHJ | Polymeric multi-heterojunction (PMHJ) |  |  |  |  | Sequential Solution Casting |  |  |  | Iron chloride (FeCl₃) | 12 mmol l⁻¹ | p | Nitromethane (CH₃NO₂) | o-dichlorobenzene | Immersion (30 s) | 180 °C (or 383 K pre-test) | 180 °C (1 h) + 383 K (3 min) | 1 h (fabrication) | Nitrogen | 110 nm (6 periods) | Glass, Polyimide, or PET | Vacuum | 298 K to 368 K | In-plane transport optimized | Thin film / periodic architecture | Linseis thin-film analyser / 3ω SThM | 30 s | CYTOP-M encapsulation |  | 0.15 W m⁻¹ K⁻¹ at 298K & 0.18 W m⁻¹ K⁻¹ at 368k | Seebeck vs Doping Level [S (µV K⁻¹) vs (mmol l⁻¹)] | 183.1034 | 7.409646 | Electrical Conductivity vs Doping Level [σ (S cm⁻¹) vs (mmol l⁻¹)] | 50.01589 | 7.474576 | Power Factor vs Doping Level [PF (µW m⁻¹ K⁻²) vs (mmol l⁻¹)] | 183.6079 | 7.44434 | ZT vs Temperature [vs (K)] | 0.8758221 | 325.641 | #VALUE! | [6 empty] | Room Temperature |  |  |  |  | Same as Above | Same as Above |  |  | https://doi.org/10.1038/s41586-024-07724-2 | Methods, Fig 1-4
| A3 | (6, 4, 4) PMHJ | Polymeric multi-heterojunction (PMHJ) |  |  |  |  | Sequential Solution Casting |  |  |  | Iron chloride (FeCl₃) | 12 mmol l⁻¹ | p | Nitromethane (CH₃NO₂) | o-dichlorobenzene | Immersion (30 s) | 180 °C (or 383 K pre-test) | 180 °C (1 h) + 383 K (3 min) | 1 h (fabrication) | Nitrogen | 110 nm (6 periods) | Glass, Polyimide, or PET | Vacuum | 298 K to 368 K | In-plane transport optimized | Thin film / periodic architecture | Linseis thin-film analyser / 3ω SThM | 30 s | CYTOP-M encapsulation |  | 0.15 W m⁻¹ K⁻¹ at 298K & 0.18 W m⁻¹ K⁻¹ at 368k | Seebeck vs Doping Level [S (µV K⁻¹) vs (mmol l⁻¹)] | 176.8966 | 8.929507 | Electrical Conductivity vs Doping Level [σ (S cm⁻¹) vs (mmol l⁻¹)] | 72.33581 | 9 | Power Factor vs Doping Level [PF (µW m⁻¹ K⁻²) vs (mmol l⁻¹)] | 261.4617 | 9.045694 | ZT vs Temperature [vs (K)] | 0.987234 | 336.9231 | #VALUE! | [6 empty] | Room Temperature |  |  |  |  | Same as Above | Same as Above |  |  | https://doi.org/10.1038/s41586-024-07724-2 | Methods, Fig 1-4
| A3 | (6, 4, 4) PMHJ | Polymeric multi-heterojunction (PMHJ) |  |  |  |  | Sequential Solution Casting |  |  |  | Iron chloride (FeCl₃) | 12 mmol l⁻¹ | p | Nitromethane (CH₃NO₂) | o-dichlorobenzene | Immersion (30 s) | 180 °C (or 383 K pre-test) | 180 °C (1 h) + 383 K (3 min) | 1 h (fabrication) | Nitrogen | 110 nm (6 periods) | Glass, Polyimide, or PET | Vacuum | 298 K to 368 K | In-plane transport optimized | Thin film / periodic architecture | Linseis thin-film analyser / 3ω SThM | 30 s | CYTOP-M encapsulation |  | 0.15 W m⁻¹ K⁻¹ at 298K & 0.18 W m⁻¹ K⁻¹ at 368k | Seebeck vs Doping Level [S (µV K⁻¹) vs (mmol l⁻¹)] | 173.7931 | 10.44893 | Electrical Conductivity vs Doping Level [σ (S cm⁻¹) vs (mmol l⁻¹)] | 103.4428 | 10.65254 | Power Factor vs Doping Level [PF (µW m⁻¹ K⁻²) vs (mmol l⁻¹)] | 327.4715 | 10.70873 | ZT vs Temperature [vs (K)] | 1.055319 | 349.2308 | #VALUE! | [6 empty] | Room Temperature |  |  |  |  | Same as Above | Same as Above |  |  | https://doi.org/10.1038/s41586-024-07724-2 | Methods, Fig 1-4
| A3 | (6, 4, 4) PMHJ | Polymeric multi-heterojunction (PMHJ) |  |  |  |  | Sequential Solution Casting |  |  |  | Iron chloride (FeCl₃) | 12 mmol l⁻¹ | p | Nitromethane (CH₃NO₂) | o-dichlorobenzene | Immersion (30 s) | 180 °C (or 383 K pre-test) | 180 °C (1 h) + 383 K (3 min) | 1 h (fabrication) | Nitrogen | 110 nm (6 periods) | Glass, Polyimide, or PET | Vacuum | 298 K to 368 K | In-plane transport optimized | Thin film / periodic architecture | Linseis thin-film analyser / 3ω SThM | 30 s | CYTOP-M encapsulation |  | 0.15 W m⁻¹ K⁻¹ at 298K & 0.18 W m⁻¹ K⁻¹ at 368k | Seebeck vs Doping Level [S (µV K⁻¹) vs (mmol l⁻¹)] | 158.2759 | 11.84352 | Electrical Conductivity vs Doping Level [σ (S cm⁻¹) vs (mmol l⁻¹)] | 130.045 | 11.86017 | Power Factor vs Doping Level [PF (µW m⁻¹ K⁻²) vs (mmol l⁻¹)] | 350.9389 | 11.98364 | ZT vs Temperature [vs (K)] | 1.160542 | 361.0256 | #VALUE! | [6 empty] | Room Temperature |  |  |  |  | Same as Above | Same as Above |  |  | https://doi.org/10.1038/s41586-024-07724-2 | Methods, Fig 1-4
| A3 | (6, 4, 4) PMHJ | Polymeric multi-heterojunction (PMHJ) |  |  |  |  | Sequential Solution Casting |  |  |  | Iron chloride (FeCl₃) | 12 mmol l⁻¹ | p | Nitromethane (CH₃NO₂) | o-dichlorobenzene | Immersion (30 s) | 180 °C (or 383 K pre-test) | 180 °C (1 h) + 383 K (3 min) | 1 h (fabrication) | Nitrogen | 110 nm (6 periods) | Glass, Polyimide, or PET | Vacuum | 298 K to 368 K | In-plane transport optimized | Thin film / periodic architecture | Linseis thin-film analyser / 3ω SThM | 30 s | CYTOP-M encapsulation |  | 0.15 W m⁻¹ K⁻¹ at 298K & 0.18 W m⁻¹ K⁻¹ at 368k | Seebeck vs Doping Level [S (µV K⁻¹) vs (mmol l⁻¹)] | 148.9655 | 13.42711 | Electrical Conductivity vs Doping Level [σ (S cm⁻¹) vs (mmol l⁻¹)] | 139.2956 | 13.57627 | Power Factor vs Doping Level [PF (µW m⁻¹ K⁻²) vs (mmol l⁻¹)] | 345.9446 | 13.63539 | ZT vs Temperature [vs (K)] | 1.234816 | 372.8205 | #VALUE! | [6 empty] | Room Temperature |  |  |  |  | Same as Above | Same as Above |  |  | https://doi.org/10.1038/s41586-024-07724-2 | Methods, Fig 1-4
| A3 | (6, 4, 4) PMHJ | Polymeric multi-heterojunction (PMHJ) |  |  |  |  | Sequential Solution Casting |  |  |  | Iron chloride (FeCl₃) | 12 mmol l⁻¹ | p | Nitromethane (CH₃NO₂) | o-dichlorobenzene | Immersion (30 s) | 180 °C (or 383 K pre-test) | 180 °C (1 h) + 383 K (3 min) | 1 h (fabrication) | Nitrogen | 110 nm (6 periods) | Glass, Polyimide, or PET | Vacuum | 298 K to 368 K | In-plane transport optimized | Thin film / periodic architecture | Linseis thin-film analyser / 3ω SThM | 30 s | CYTOP-M encapsulation |  | 0.15 W m⁻¹ K⁻¹ at 298K & 0.18 W m⁻¹ K⁻¹ at 368k | Seebeck vs Doping Level [S (µV K⁻¹) vs (mmol l⁻¹)] | 130.3448 | 15.012 | Electrical Conductivity vs Doping Level [σ (S cm⁻¹) vs (mmol l⁻¹)] | 179.0784 | 14.97458 | Power Factor vs Doping Level [PF (µW m⁻¹ K⁻²) vs (mmol l⁻¹)] | 331.5332 | 14.96785 | ZT vs Temperature [vs (K)] | 1.176015 | 385.1282 | #VALUE! | [6 empty] | Room Temperature |  |  |  |  | Same as Above | Same as Above |  |  | https://doi.org/10.1038/s41586-024-07724-2 | Methods, Fig 1-4
| A4 | P3HT | polythiophene | #VALUE! | C10H14S | 166.282 | 541.2492 | Drop-casting from 5 mg/mL chloroform solution onto 45 °C glass | 90 |  |  | Iodine vapor (I2) |  | p |  | Chloroform | Vapor exposure |  | Drop-cast at 45 °C | ~10 min (evaporation) | Ambient | ~4,000 (4 µm) | Glass coverslip | Grounded metal box | 323 |  | Thin film |  | 2 hours | Spontaneous de-doping | [14 empty] | #DIV/0! | Seebeck vs Conductivity [S (µV K⁻¹) vs σ (S cm⁻¹)] | 148.8811 | 0.0086725 |  |  |  | 25 |  |  |  |  | The study utilizes spontaneous de-doping over a period of 4–24 hours to capture a broad range of Seebeck coefficients and conductivities using a single sample | The study demonstrates that dopant clustering (spatial heterogeneity) profoundly alters the density of states (DOS), creating a "heavy-tailed" quasi-exponential distribution that depresses the Seebeck coefficient Doping at 75 °C results in a more homogeneous dopant distribution, which maintains a more ideal Gaussian DOS and alters the charge transport dynamics | 3 | Reference 9: Kang and Snyder's two-parameter transport model Reference 31: High-performance DPP-based polymers Reference 58: Modeling disorder effects in polymers | https://doi.org/10.1038/s41467-019-10567-5 | Art. 16, Fig 1-4, Meth.
| A4 | P3HT | polythiophene |  | C10H14S | 166.282 | 541.2492 | Same as above | 90 |  |  | Iodine vapor (I2) |  | p |  | Chloroform | Vapor exposure |  | Drop-cast at 45 °C | ~10 min (evaporation) | Ambient | ~4,000 (4 µm) | Glass coverslip | Grounded metal box | 323 |  | Thin film |  | 2 hours | Spontaneous de-doping | [14 empty] | #DIV/0! | Seebeck vs Conductivity [S (µV K⁻¹) vs σ (S cm⁻¹)] | 146.0862 | 0.01166837 |  |  |  | 25 | [8 empty] | https://doi.org/10.1038/s41467-019-10567-5 | Art. 16, Fig 1-4, Meth.
| A4 | P3HT | polythiophene |  | C10H14S | 166.282 | 541.2492 | Same as above | 90 |  |  | Iodine vapor (I2) |  | p |  | Chloroform | Vapor exposure |  | Drop-cast at 45 °C | ~10 min (evaporation) | Ambient | ~4,000 (4 µm) | Glass coverslip | Grounded metal box | 323 |  | Thin film |  | 2 hours | Spontaneous de-doping | [14 empty] | #DIV/0! | Seebeck vs Conductivity [S (µV K⁻¹) vs σ (S cm⁻¹)] | 141.9918 | 0.0158866 |  |  |  | 25 | [8 empty] | https://doi.org/10.1038/s41467-019-10567-5 | Art. 16, Fig 1-4, Meth.
| A4 | P3HT | polythiophene |  | C10H14S | 166.282 | 541.2492 | Same as above | 90 |  |  | Iodine vapor (I2) |  | p |  | Chloroform | Vapor exposure |  | Drop-cast at 45 °C | ~10 min (evaporation) | Ambient | ~4,000 (4 µm) | Glass coverslip | Grounded metal box | 323 |  | Thin film |  | 2 hours | Spontaneous de-doping | [14 empty] | #DIV/0! | Seebeck vs Conductivity [S (µV K⁻¹) vs σ (S cm⁻¹)] | 138.0123 | 0.02162975 |  |  |  | 25 | [8 empty] | https://doi.org/10.1038/s41467-019-10567-5 | Art. 16, Fig 1-4, Meth.
| A4 | P3HT | polythiophene |  | C10H14S | 166.282 | 541.2492 | Same as above | 90 |  |  | Iodine vapor (I2) |  | p |  | Chloroform | Vapor exposure |  | Drop-cast at 45 °C | ~10 min (evaporation) | Ambient | ~4,000 (4 µm) | Glass coverslip | Grounded metal box | 323 |  | Thin film |  | 2 hours | Spontaneous de-doping | [14 empty] | #DIV/0! | Seebeck vs Conductivity [S (µV K⁻¹) vs σ (S cm⁻¹)] | 135.4214 | 0.02944911 |  |  |  | 25 | [8 empty] | https://doi.org/10.1038/s41467-019-10567-5 | Art. 16, Fig 1-4, Meth.
| A4 | P3HT | polythiophene |  | C10H14S | 166.282 | 541.2492 | Same as above | 90 |  |  | Iodine vapor (I2) |  | p |  | Chloroform | Vapor exposure |  | Drop-cast at 45 °C | ~10 min (evaporation) | Ambient | ~4,000 (4 µm) | Glass coverslip | Grounded metal box | 323 |  | Thin film |  | 2 hours | Spontaneous de-doping | [14 empty] | #DIV/0! | Seebeck vs Conductivity [S (µV K⁻¹) vs σ (S cm⁻¹)] | 132.8791 | 0.03962216 |  |  |  | 25 | [8 empty] | https://doi.org/10.1038/s41467-019-10567-5 | Art. 16, Fig 1-4, Meth.
| A4 | P3HT | polythiophene |  | C10H14S | 166.282 | 541.2492 | Same as above | 90 |  |  | Iodine vapor (I2) |  | p |  | Chloroform | Vapor exposure |  | Drop-cast at 45 °C | ~10 min (evaporation) | Ambient | ~4,000 (4 µm) | Glass coverslip | Grounded metal box | 323 |  | Thin film |  | 2 hours | Spontaneous de-doping | [14 empty] | #DIV/0! | Seebeck vs Conductivity [S (µV K⁻¹) vs σ (S cm⁻¹)] | 127.9369 | 0.05205888 |  |  |  | 25 | [8 empty] | https://doi.org/10.1038/s41467-019-10567-5 | Art. 16, Fig 1-4, Meth.
| A4 | P3HT | polythiophene |  | C10H14S | 166.282 | 541.2492 | Same as above | 90 |  |  | Iodine vapor (I2) |  | p |  | Chloroform | Vapor exposure |  | Drop-cast at 45 °C | ~10 min (evaporation) | Ambient | ~4,000 (4 µm) | Glass coverslip | Grounded metal box | 323 |  | Thin film |  | 2 hours | Spontaneous de-doping | [14 empty] | #DIV/0! | Seebeck vs Conductivity [S (µV K⁻¹) vs σ (S cm⁻¹)] | 123.1785 | 0.07172493 |  |  |  | 25 | [8 empty] | https://doi.org/10.1038/s41467-019-10567-5 | Art. 16, Fig 1-4, Meth.
| A4 | P3HT | polythiophene |  | C10H14S | 166.282 | 541.2492 | Same as above | 90 |  |  | Iodine vapor (I2) |  | p |  | Chloroform | Vapor exposure |  | Drop-cast at 45 °C | ~10 min (evaporation) | Ambient | ~4,000 (4 µm) | Glass coverslip | Grounded metal box | 323 |  | Thin film |  | 2 hours | Spontaneous de-doping | [14 empty] | #DIV/0! | Seebeck vs Conductivity [S (µV K⁻¹) vs σ (S cm⁻¹)] | 119.7262 | 0.09423816 |  |  |  | 25 | [8 empty] | https://doi.org/10.1038/s41467-019-10567-5 | Art. 16, Fig 1-4, Meth.
| A4 | P3HT | polythiophene |  | C10H14S | 166.282 | 541.2492 | Same as above | 90 |  |  | Iodine vapor (I2) |  | p |  | Chloroform | Vapor exposure |  | Drop-cast at 45 °C | ~10 min (evaporation) | Ambient | ~4,000 (4 µm) | Glass coverslip | Grounded metal box | 323 |  | Thin film |  | 2 hours | Spontaneous de-doping | [14 empty] | #DIV/0! | Seebeck vs Conductivity [S (µV K⁻¹) vs σ (S cm⁻¹)] | 114.1861 | 0.1313883 |  |  |  | 25 | [8 empty] | https://doi.org/10.1038/s41467-019-10567-5 | Art. 16, Fig 1-4, Meth.
| A4 | P3HT | polythiophene |  | C10H14S | 166.282 | 541.2492 | Same as above | 90 |  |  | Iodine vapor (I2) |  | p |  | Chloroform | Vapor exposure |  | Drop-cast at 45 °C | ~10 min (evaporation) | Ambient | ~4,000 (4 µm) | Glass coverslip | Grounded metal box | 323 |  | Thin film |  | 2 hours | Spontaneous de-doping | [14 empty] | #DIV/0! | Seebeck vs Conductivity [S (µV K⁻¹) vs σ (S cm⁻¹)] | 109.9391 | 0.1853708 |  |  |  | 25 | [8 empty] | https://doi.org/10.1038/s41467-019-10567-5 | Art. 16, Fig 1-4, Meth.
| A4 | P3HT | polythiophene |  | C10H14S | 166.282 | 541.2492 | Same as above | 90 |  |  | Iodine vapor (I2) |  | p |  | Chloroform | Vapor exposure |  | Drop-cast at 45 °C | ~10 min (evaporation) | Ambient | ~4,000 (4 µm) | Glass coverslip | Grounded metal box | 323 |  | Thin film |  | 2 hours | Spontaneous de-doping | [14 empty] | #DIV/0! | Seebeck vs Conductivity [S (µV K⁻¹) vs σ (S cm⁻¹)] | 104.8519 | 0.2646552 |  |  |  | 25 | [8 empty] | https://doi.org/10.1038/s41467-019-10567-5 | Art. 16, Fig 1-4, Meth.
| A4 | P3HT | polythiophene |  | C10H14S | 166.282 | 541.2492 | Same as above | 90 |  |  | Iodine vapor (I2) |  | p |  | Chloroform | Vapor exposure |  | Drop-cast at 45 °C | ~10 min (evaporation) | Ambient | ~4,000 (4 µm) | Glass coverslip | Grounded metal box | 323 |  | Thin film |  | 2 hours | Spontaneous de-doping | [14 empty] | #DIV/0! | Seebeck vs Conductivity [S (µV K⁻¹) vs σ (S cm⁻¹)] | 98.12271 | 0.4057396 |  |  |  | 25 | [8 empty] | https://doi.org/10.1038/s41467-019-10567-5 | Art. 16, Fig 1-4, Meth.
| A4 | P3HT | polythiophene |  | C10H14S | 166.282 | 541.2492 | Same as above | 90 |  |  | Iodine vapor (I2) |  | p |  | Chloroform | Vapor exposure |  | Drop-cast at 45 °C | ~10 min (evaporation) | Ambient | ~4,000 (4 µm) | Glass coverslip | Grounded metal box | 323 |  | Thin film |  | 2 hours | Spontaneous de-doping | [14 empty] | #DIV/0! | Seebeck vs Conductivity [S (µV K⁻¹) vs σ (S cm⁻¹)] | 91.82543 | 0.7004237 |  |  |  | 25 | [8 empty] | https://doi.org/10.1038/s41467-019-10567-5 | Art. 16, Fig 1-4, Meth.
| A4 | P3HT | polythiophene |  | C10H14S | 166.282 | 541.2492 | Same as above | 90 |  |  | Iodine vapor (I2) |  | p |  | Chloroform | Vapor exposure |  | Drop-cast at 45 °C | ~10 min (evaporation) | Ambient | ~4,000 (4 µm) | Glass coverslip | Grounded metal box | 323 |  | Thin film |  | 2 hours | Spontaneous de-doping | [14 empty] | #DIV/0! | Seebeck vs Conductivity [S (µV K⁻¹) vs σ (S cm⁻¹)] | 84.31909 | 1.345445 |  |  |  | 25 | [8 empty] | https://doi.org/10.1038/s41467-019-10567-5 | Art. 16, Fig 1-4, Meth.
| A4 | P3HT | polythiophene |  | C10H14S | 166.282 | 541.2492 | Same as above | 90 |  |  | Iodine vapor (I2) |  | p |  | Chloroform | Vapor exposure |  | Drop-cast at 45 °C | ~10 min (evaporation) | Ambient | ~4,000 (4 µm) | Glass coverslip | Grounded metal box | 323 |  | Thin film |  | 2 hours | Spontaneous de-doping | [14 empty] | #DIV/0! | Seebeck vs Conductivity [S (µV K⁻¹) vs σ (S cm⁻¹)] | 73.84358 | 3.200034 |  |  |  | 25 | [8 empty] | https://doi.org/10.1038/s41467-019-10567-5 | Art. 16, Fig 1-4, Meth.
| A4 | P3HT | polythiophene |  | C10H14S | 166.282 | 541.2492 | Same as above | 90 |  |  | Iodine vapor (I2) |  | p |  | Chloroform | Vapor exposure |  | Drop-cast at 45 °C | ~10 min (evaporation) | Ambient | ~4,000 (4 µm) | Glass coverslip | Grounded metal box | 323 |  | Thin film |  | 2 hours | Spontaneous de-doping | [14 empty] | #DIV/0! | Seebeck vs Conductivity [S (µV K⁻¹) vs σ (S cm⁻¹)] | 65.90677 | 9.094166 |  |  |  | 25 | [8 empty] | https://doi.org/10.1038/s41467-019-10567-5 | Art. 16, Fig 1-4, Meth.
| A4 | P3HT | polythiophene |  | C10H14S | 166.282 | 541.2492 | Same as above | 90 |  |  | Iodine vapor (I2) |  | p |  | Chloroform | Vapor exposure |  | Drop-cast at 45 °C | ~10 min (evaporation) | Ambient | ~4,000 (4 µm) | Glass coverslip | Grounded metal box | 323 |  | Thin film |  | 2 hours | Spontaneous de-doping | [14 empty] | #DIV/0! | Seebeck vs Conductivity [S (µV K⁻¹) vs σ (S cm⁻¹)] | 131.626 | 0.009765415 |  |  |  | 75 | [8 empty] | https://doi.org/10.1038/s41467-019-10567-5 | Art. 16, Fig 1-4, Meth.
| A4 | P3HT | polythiophene |  | C10H14S | 166.282 | 541.2492 | Same as above | 90 |  |  | Iodine vapor (I2) |  | p |  | Chloroform | Vapor exposure |  | Drop-cast at 45 °C | ~10 min (evaporation) | Ambient | ~4,000 (4 µm) | Glass coverslip | Grounded metal box | 323 |  | Thin film |  | 2 hours | Spontaneous de-doping | [14 empty] | #DIV/0! | Seebeck vs Conductivity [S (µV K⁻¹) vs σ (S cm⁻¹)] | 130.3846 | 0.01267923 |  |  |  | 75 | [8 empty] | https://doi.org/10.1038/s41467-019-10567-5 | Art. 16, Fig 1-4, Meth.
| A4 | P3HT | polythiophene |  | C10H14S | 166.282 | 541.2492 | Same as above | 90 |  |  | Iodine vapor (I2) |  | p |  | Chloroform | Vapor exposure |  | Drop-cast at 45 °C | ~10 min (evaporation) | Ambient | ~4,000 (4 µm) | Glass coverslip | Grounded metal box | 323 |  | Thin film |  | 2 hours | Spontaneous de-doping | [14 empty] | #DIV/0! | Seebeck vs Conductivity [S (µV K⁻¹) vs σ (S cm⁻¹)] | 129.155 | 0.01646246 |  |  |  | 75 | [8 empty] | https://doi.org/10.1038/s41467-019-10567-5 | Art. 16, Fig 1-4, Meth.
| A4 | P3HT | polythiophene |  | C10H14S | 166.282 | 541.2492 | Same as above | 90 |  |  | Iodine vapor (I2) |  | p |  | Chloroform | Vapor exposure |  | Drop-cast at 45 °C | ~10 min (evaporation) | Ambient | ~4,000 (4 µm) | Glass coverslip | Grounded metal box | 323 |  | Thin film |  | 2 hours | Spontaneous de-doping | [14 empty] | #DIV/0! | Seebeck vs Conductivity [S (µV K⁻¹) vs σ (S cm⁻¹)] | 127.9369 | 0.02162975 |  |  |  | 75 | [8 empty] | https://doi.org/10.1038/s41467-019-10567-5 | Art. 16, Fig 1-4, Meth.
| A4 | P3HT | polythiophene |  | C10H14S | 166.282 | 541.2492 | Same as above | 90 |  |  | Iodine vapor (I2) |  | p |  | Chloroform | Vapor exposure |  | Drop-cast at 45 °C | ~10 min (evaporation) | Ambient | ~4,000 (4 µm) | Glass coverslip | Grounded metal box | 323 |  | Thin film |  | 2 hours | Spontaneous de-doping | [14 empty] | #DIV/0! | Seebeck vs Conductivity [S (µV K⁻¹) vs σ (S cm⁻¹)] | 125.5352 | 0.02841896 |  |  |  | 75 | [8 empty] | https://doi.org/10.1038/s41467-019-10567-5 | Art. 16, Fig 1-4, Meth.
| A4 | P3HT | polythiophene |  | C10H14S | 166.282 | 541.2492 | Same as above | 90 |  |  | Iodine vapor (I2) |  | p |  | Chloroform | Vapor exposure |  | Drop-cast at 45 °C | ~10 min (evaporation) | Ambient | ~4,000 (4 µm) | Glass coverslip | Grounded metal box | 323 |  | Thin film |  | 2 hours | Spontaneous de-doping | [14 empty] | #DIV/0! | Seebeck vs Conductivity [S (µV K⁻¹) vs σ (S cm⁻¹)] | 122.0168 | 0.03823616 |  |  |  | 75 | [8 empty] | https://doi.org/10.1038/s41467-019-10567-5 | Art. 16, Fig 1-4, Meth.
| A4 | P3HT | polythiophene |  | C10H14S | 166.282 | 541.2492 | Same as above | 90 |  |  | Iodine vapor (I2) |  | p |  | Chloroform | Vapor exposure |  | Drop-cast at 45 °C | ~10 min (evaporation) | Ambient | ~4,000 (4 µm) | Glass coverslip | Grounded metal box | 323 |  | Thin film |  | 2 hours | Spontaneous de-doping | [14 empty] | #DIV/0! | Seebeck vs Conductivity [S (µV K⁻¹) vs σ (S cm⁻¹)] | 119.7262 | 0.05083766 |  |  |  | 75 | [8 empty] | https://doi.org/10.1038/s41467-019-10567-5 | Art. 16, Fig 1-4, Meth.
| A4 | P3HT | polythiophene |  | C10H14S | 166.282 | 541.2492 | Same as above | 90 |  |  | Iodine vapor (I2) |  | p |  | Chloroform | Vapor exposure |  | Drop-cast at 45 °C | ~10 min (evaporation) | Ambient | ~4,000 (4 µm) | Glass coverslip | Grounded metal box | 323 |  | Thin film |  | 2 hours | Spontaneous de-doping | [14 empty] | #DIV/0! | Seebeck vs Conductivity [S (µV K⁻¹) vs σ (S cm⁻¹)] | 115.2732 | 0.07087865 |  |  |  | 75 | [8 empty] | https://doi.org/10.1038/s41467-019-10567-5 | Art. 16, Fig 1-4, Meth.
| A4 | P3HT | polythiophene |  | C10H14S | 166.282 | 541.2492 | Same as above | 90 |  |  | Iodine vapor (I2) |  | p |  | Chloroform | Vapor exposure |  | Drop-cast at 45 °C | ~10 min (evaporation) | Ambient | ~4,000 (4 µm) | Glass coverslip | Grounded metal box | 323 |  | Thin film |  | 2 hours | Spontaneous de-doping | [14 empty] | #DIV/0! | Seebeck vs Conductivity [S (µV K⁻¹) vs σ (S cm⁻¹)] | 112.0425 | 0.09882012 |  |  |  | 75 | [8 empty] | https://doi.org/10.1038/s41467-019-10567-5 | Art. 16, Fig 1-4, Meth.
| A4 | P3HT | polythiophene |  | C10H14S | 166.282 | 541.2492 | Same as above | 90 |  |  | Iodine vapor (I2) |  | p |  | Chloroform | Vapor exposure |  | Drop-cast at 45 °C | ~10 min (evaporation) | Ambient | ~4,000 (4 µm) | Glass coverslip | Grounded metal box | 323 |  | Thin film |  | 2 hours | Spontaneous de-doping | [14 empty] | #DIV/0! | Seebeck vs Conductivity [S (µV K⁻¹) vs σ (S cm⁻¹)] | 107.8752 | 0.1394215 |  |  |  | 75 | [8 empty] | https://doi.org/10.1038/s41467-019-10567-5 | Art. 16, Fig 1-4, Meth.
| A4 | P3HT | polythiophene |  | C10H14S | 166.282 | 541.2492 | Same as above | 90 |  |  | Iodine vapor (I2) |  | p |  | Chloroform | Vapor exposure |  | Drop-cast at 45 °C | ~10 min (evaporation) | Ambient | ~4,000 (4 µm) | Glass coverslip | Grounded metal box | 323 |  | Thin film |  | 2 hours | Spontaneous de-doping | [14 empty] | #DIV/0! | Seebeck vs Conductivity [S (µV K⁻¹) vs σ (S cm⁻¹)] | 104.8519 | 0.1990532 |  |  |  | 75 | [8 empty] | https://doi.org/10.1038/s41467-019-10567-5 | Art. 16, Fig 1-4, Meth.
| A4 | P3HT | polythiophene |  | C10H14S | 166.282 | 541.2492 | Same as above | 90 |  |  | Iodine vapor (I2) |  | p |  | Chloroform | Vapor exposure |  | Drop-cast at 45 °C | ~10 min (evaporation) | Ambient | ~4,000 (4 µm) | Glass coverslip | Grounded metal box | 323 |  | Thin film |  | 2 hours | Spontaneous de-doping | [14 empty] | #DIV/0! | Seebeck vs Conductivity [S (µV K⁻¹) vs σ (S cm⁻¹)] | 100.9521 | 0.2808365 |  |  |  | 75 | [8 empty] | https://doi.org/10.1038/s41467-019-10567-5 | Art. 16, Fig 1-4, Meth.
| A4 | P3HT | polythiophene |  | C10H14S | 166.282 | 541.2492 | Same as above | 90 |  |  | Iodine vapor (I2) |  | p |  | Chloroform | Vapor exposure |  | Drop-cast at 45 °C | ~10 min (evaporation) | Ambient | ~4,000 (4 µm) | Glass coverslip | Grounded metal box | 323 |  | Thin film |  | 2 hours | Spontaneous de-doping | [14 empty] | #DIV/0! | Seebeck vs Conductivity [S (µV K⁻¹) vs σ (S cm⁻¹)] | 96.28067 | 0.3962216 |  |  |  | 75 | [8 empty] | https://doi.org/10.1038/s41467-019-10567-5 | Art. 16, Fig 1-4, Meth.
| A4 | P3HT | polythiophene |  | C10H14S | 166.282 | 541.2492 | Same as above | 90 |  |  | Iodine vapor (I2) |  | p |  | Chloroform | Vapor exposure |  | Drop-cast at 45 °C | ~10 min (evaporation) | Ambient | ~4,000 (4 µm) | Glass coverslip | Grounded metal box | 323 |  | Thin film |  | 2 hours | Spontaneous de-doping | [14 empty] | #DIV/0! | Seebeck vs Conductivity [S (µV K⁻¹) vs σ (S cm⁻¹)] | 92.69967 | 0.6002754 |  |  |  | 75 | [8 empty] | https://doi.org/10.1038/s41467-019-10567-5 | Art. 16, Fig 1-4, Meth.
| A4 | P3HT | polythiophene |  | C10H14S | 166.282 | 541.2492 | Same as above | 90 |  |  | Iodine vapor (I2) |  | p |  | Chloroform | Vapor exposure |  | Drop-cast at 45 °C | ~10 min (evaporation) | Ambient | ~4,000 (4 µm) | Glass coverslip | Grounded metal box | 323 |  | Thin film |  | 2 hours | Spontaneous de-doping | [14 empty] | #DIV/0! | Seebeck vs Conductivity [S (µV K⁻¹) vs σ (S cm⁻¹)] | 88.41014 | 0.9202748 |  |  |  | 75 | [8 empty] | https://doi.org/10.1038/s41467-019-10567-5 | Art. 16, Fig 1-4, Meth.
| A4 | P3HT | polythiophene |  | C10H14S | 166.282 | 541.2492 | Same as above | 90 |  |  | Iodine vapor (I2) |  | p |  | Chloroform | Vapor exposure |  | Drop-cast at 45 °C | ~10 min (evaporation) | Ambient | ~4,000 (4 µm) | Glass coverslip | Grounded metal box | 323 |  | Thin film |  | 2 hours | Spontaneous de-doping | [14 empty] | #DIV/0! | Seebeck vs Conductivity [S (µV K⁻¹) vs σ (S cm⁻¹)] | 83.52389 | 1.514999 |  |  |  | 75 | [8 empty] | https://doi.org/10.1038/s41467-019-10567-5 | Art. 16, Fig 1-4, Meth.
| A4 | P3HT | polythiophene |  | C10H14S | 166.282 | 541.2492 | Same as above | 90 |  |  | Iodine vapor (I2) |  | p |  | Chloroform | Vapor exposure |  | Drop-cast at 45 °C | ~10 min (evaporation) | Ambient | ~4,000 (4 µm) | Glass coverslip | Grounded metal box | 323 |  | Thin film |  | 2 hours | Spontaneous de-doping | [14 empty] | #DIV/0! | Seebeck vs Conductivity [S (µV K⁻¹) vs σ (S cm⁻¹)] | 75.97285 | 2.742485 |  |  |  | 75 | [8 empty] | https://doi.org/10.1038/s41467-019-10567-5 | Art. 16, Fig 1-4, Meth.
| A4 | P3HT | polythiophene |  | C10H14S | 166.282 | 541.2492 | Same as above | 90 |  |  | Iodine vapor (I2) |  | p |  | Chloroform | Vapor exposure |  | Drop-cast at 45 °C | ~10 min (evaporation) | Ambient | ~4,000 (4 µm) | Glass coverslip | Grounded metal box | 323 |  | Thin film |  | 2 hours | Spontaneous de-doping | [14 empty] | #DIV/0! | Seebeck vs Conductivity [S (µV K⁻¹) vs σ (S cm⁻¹)] | 67.80719 | 5.330944 |  |  |  | 75 | [8 empty] | https://doi.org/10.1038/s41467-019-10567-5 | Art. 16, Fig 1-4, Meth.
| A4 | P3HT | polythiophene |  | C10H14S | 166.282 | 541.2492 | Same as above | 90 |  |  | Iodine vapor (I2) |  | p |  | Chloroform | Vapor exposure |  | Drop-cast at 45 °C | ~10 min (evaporation) | Ambient | ~4,000 (4 µm) | Glass coverslip | Grounded metal box | 323 |  | Thin film |  | 2 hours | Spontaneous de-doping | [14 empty] | #DIV/0! | Seebeck vs Conductivity [S (µV K⁻¹) vs σ (S cm⁻¹)] | 56.10108 | 11.94867 |  |  |  | 75 | [8 empty] | https://doi.org/10.1038/s41467-019-10567-5 | Art. 16, Fig 1-4, Meth.
| A4 | P3HT | polythiophene |  | C10H14S | 166.282 | 541.2492 | Same as above | 90 |  |  | Iodine vapor (I2) |  | p |  | Chloroform | Vapor exposure |  | Drop-cast at 45 °C | ~10 min (evaporation) | Ambient | ~4,000 (4 µm) | Glass coverslip | Grounded metal box | 323 |  | Thin film |  | 2 hours | Spontaneous de-doping | [14 empty] | #DIV/0! | Seebeck vs Conductivity [S (µV K⁻¹) vs σ (S cm⁻¹)] | 38.76835 | 31.62278 |  |  |  | 75 | [8 empty] | https://doi.org/10.1038/s41467-019-10567-5 | Art. 16, Fig 1-4, Meth.
| A4 | P3HT | polythiophene |  | C10H14S | 166.282 | 541.2492 | Same as above | 90 |  |  | Iodine vapor (I2) |  | p |  | Chloroform | Vapor exposure |  | Drop-cast at 45 °C | ~10 min (evaporation) | Ambient | ~4,000 (4 µm) | Glass coverslip | Grounded metal box | 323 |  | Thin film |  | 2 hours | Spontaneous de-doping | [14 empty] | #DIV/0! | Seebeck vs Conductivity [S (µV K⁻¹) vs σ (S cm⁻¹)] | 22.16558 | 46.78462 |  |  |  | 75 | [8 empty] | https://doi.org/10.1038/s41467-019-10567-5 | Art. 16, Fig 1-4, Meth.
| A5 | PDPP4T | diketopyrrolopyrrole (DPP)-based | #VALUE! | C62H90N2O2S4 | 1023.654 | 167.1463 | Drop-casting from 8 mg/mL chloroform solution onto 45 °C glass | 171.1 | 2.45 | 69.83673 | Iodine vapor (I2) |  | p |  | Chloroform | Vapor exposure |  | Drop-cast at 45 °C | ~10 min (evaporation) | Ambient | ~9,000 (9 µm) | Glass coverslip | Grounded metal box | 318 |  | Thin film |  | 2 hours | Spontaneous de-doping | [14 empty] | #DIV/0! | Seebeck vs Conductivity [S (µV K⁻¹) vs σ (S cm⁻¹)] | 442.6806 | 0.008076375 |  |  |  | 25 | [8 empty] | https://doi.org/10.1038/s41467-019-10567-5 | Art. 16, Fig 1-4, Meth.
| A5 | PDPP4T | diketopyrrolopyrrole (DPP)-based |  | C62H90N2O2S4 | 1023.654 | 167.1463 | Same as above | 171.1 | 2.45 | 69.83673 | Iodine vapor (I2) |  | p |  | Chloroform | Vapor exposure |  | Drop-cast at 45 °C | ~10 min (evaporation) | Ambient | ~9,000 (9 µm) | Glass coverslip | Grounded metal box | 318 |  | Thin film |  | 2 hours | Spontaneous de-doping | [14 empty] | #DIV/0! | Seebeck vs Conductivity [S (µV K⁻¹) vs σ (S cm⁻¹)] | 418.2146 | 0.009882012 |  |  |  | 25 | [8 empty] | https://doi.org/10.1038/s41467-019-10567-5 | Art. 16, Fig 1-4, Meth.
| A5 | PDPP4T | diketopyrrolopyrrole (DPP)-based |  | C62H90N2O2S4 | 1023.654 | 167.1463 | Same as above | 171.1 | 2.45 | 69.83673 | Iodine vapor (I2) |  | p |  | Chloroform | Vapor exposure |  | Drop-cast at 45 °C | ~10 min (evaporation) | Ambient | ~9,000 (9 µm) | Glass coverslip | Grounded metal box | 318 |  | Thin film |  | 2 hours | Spontaneous de-doping | [14 empty] | #DIV/0! | Seebeck vs Conductivity [S (µV K⁻¹) vs σ (S cm⁻¹)] | 402.6598 | 0.01252963 |  |  |  | 25 | [8 empty] | https://doi.org/10.1038/s41467-019-10567-5 | Art. 16, Fig 1-4, Meth.
| A5 | PDPP4T | diketopyrrolopyrrole (DPP)-based |  | C62H90N2O2S4 | 1023.654 | 167.1463 | Same as above | 171.1 | 2.45 | 69.83673 | Iodine vapor (I2) |  | p |  | Chloroform | Vapor exposure |  | Drop-cast at 45 °C | ~10 min (evaporation) | Ambient | ~9,000 (9 µm) | Glass coverslip | Grounded metal box | 318 |  | Thin film |  | 2 hours | Spontaneous de-doping | [14 empty] | #DIV/0! | Seebeck vs Conductivity [S (µV K⁻¹) vs σ (S cm⁻¹)] | 384.0273 | 0.01569916 |  |  |  | 25 | [8 empty] | https://doi.org/10.1038/s41467-019-10567-5 | Art. 16, Fig 1-4, Meth.
| A5 | PDPP4T | diketopyrrolopyrrole (DPP)-based |  | C62H90N2O2S4 | 1023.654 | 167.1463 | Same as above | 171.1 | 2.45 | 69.83673 | Iodine vapor (I2) |  | p |  | Chloroform | Vapor exposure |  | Drop-cast at 45 °C | ~10 min (evaporation) | Ambient | ~9,000 (9 µm) | Glass coverslip | Grounded metal box | 318 |  | Thin film |  | 2 hours | Spontaneous de-doping | [14 empty] | #DIV/0! | Seebeck vs Conductivity [S (µV K⁻¹) vs σ (S cm⁻¹)] | 359.3814 | 0.02087313 |  |  |  | 25 | [8 empty] | https://doi.org/10.1038/s41467-019-10567-5 | Art. 16, Fig 1-4, Meth.
| A5 | PDPP4T | diketopyrrolopyrrole (DPP)-based |  | C62H90N2O2S4 | 1023.654 | 167.1463 | Same as above | 171.1 | 2.45 | 69.83673 | Iodine vapor (I2) |  | p |  | Chloroform | Vapor exposure |  | Drop-cast at 45 °C | ~10 min (evaporation) | Ambient | ~9,000 (9 µm) | Glass coverslip | Grounded metal box | 318 |  | Thin film |  | 2 hours | Spontaneous de-doping | [14 empty] | #DIV/0! | Seebeck vs Conductivity [S (µV K⁻¹) vs σ (S cm⁻¹)] | 339.5191 | 0.02808365 |  |  |  | 25 | [8 empty] | https://doi.org/10.1038/s41467-019-10567-5 | Art. 16, Fig 1-4, Meth.
| A5 | PDPP4T | diketopyrrolopyrrole (DPP)-based |  | C62H90N2O2S4 | 1023.654 | 167.1463 | Same as above | 171.1 | 2.45 | 69.83673 | Iodine vapor (I2) |  | p |  | Chloroform | Vapor exposure |  | Drop-cast at 45 °C | ~10 min (evaporation) | Ambient | ~9,000 (9 µm) | Glass coverslip | Grounded metal box | 318 |  | Thin film |  | 2 hours | Spontaneous de-doping | [14 empty] | #DIV/0! | Seebeck vs Conductivity [S (µV K⁻¹) vs σ (S cm⁻¹)] | 320.7546 | 0.04009524 |  |  |  | 25 | [8 empty] | https://doi.org/10.1038/s41467-019-10567-5 | Art. 16, Fig 1-4, Meth.
| A5 | PDPP4T | diketopyrrolopyrrole (DPP)-based |  | C62H90N2O2S4 | 1023.654 | 167.1463 | Same as above | 171.1 | 2.45 | 69.83673 | Iodine vapor (I2) |  | p |  | Chloroform | Vapor exposure |  | Drop-cast at 45 °C | ~10 min (evaporation) | Ambient | ~9,000 (9 µm) | Glass coverslip | Grounded metal box | 318 |  | Thin film |  | 2 hours | Spontaneous de-doping | [14 empty] | #DIV/0! | Seebeck vs Conductivity [S (µV K⁻¹) vs σ (S cm⁻¹)] | 305.9121 | 0.05330944 |  |  |  | 25 | [8 empty] | https://doi.org/10.1038/s41467-019-10567-5 | Art. 16, Fig 1-4, Meth.
| A5 | PDPP4T | diketopyrrolopyrrole (DPP)-based |  | C62H90N2O2S4 | 1023.654 | 167.1463 | Same as above | 171.1 | 2.45 | 69.83673 | Iodine vapor (I2) |  | p |  | Chloroform | Vapor exposure |  | Drop-cast at 45 °C | ~10 min (evaporation) | Ambient | ~9,000 (9 µm) | Glass coverslip | Grounded metal box | 318 |  | Thin film |  | 2 hours | Spontaneous de-doping | [14 empty] | #DIV/0! | Seebeck vs Conductivity [S (µV K⁻¹) vs σ (S cm⁻¹)] | 289.005 | 0.07172493 |  |  |  | 25 | [8 empty] | https://doi.org/10.1038/s41467-019-10567-5 | Art. 16, Fig 1-4, Meth.
| A5 | PDPP4T | diketopyrrolopyrrole (DPP)-based |  | C62H90N2O2S4 | 1023.654 | 167.1463 | Same as above | 171.1 | 2.45 | 69.83673 | Iodine vapor (I2) |  | p |  | Chloroform | Vapor exposure |  | Drop-cast at 45 °C | ~10 min (evaporation) | Ambient | ~9,000 (9 µm) | Glass coverslip | Grounded metal box | 318 |  | Thin film |  | 2 hours | Spontaneous de-doping | [14 empty] | #DIV/0! | Seebeck vs Conductivity [S (µV K⁻¹) vs σ (S cm⁻¹)] | 270.4573 | 0.09423816 |  |  |  | 25 | [8 empty] | https://doi.org/10.1038/s41467-019-10567-5 | Art. 16, Fig 1-4, Meth.
| A5 | PDPP4T | diketopyrrolopyrrole (DPP)-based |  | C62H90N2O2S4 | 1023.654 | 167.1463 | Same as above | 171.1 | 2.45 | 69.83673 | Iodine vapor (I2) |  | p |  | Chloroform | Vapor exposure |  | Drop-cast at 45 °C | ~10 min (evaporation) | Ambient | ~9,000 (9 µm) | Glass coverslip | Grounded metal box | 318 |  | Thin film |  | 2 hours | Spontaneous de-doping | [14 empty] | #DIV/0! | Seebeck vs Conductivity [S (µV K⁻¹) vs σ (S cm⁻¹)] | 255.5097 | 0.1283061 |  |  |  | 25 | [8 empty] | https://doi.org/10.1038/s41467-019-10567-5 | Art. 16, Fig 1-4, Meth.
| A5 | PDPP4T | diketopyrrolopyrrole (DPP)-based |  | C62H90N2O2S4 | 1023.654 | 167.1463 | Same as above | 171.1 | 2.45 | 69.83673 | Iodine vapor (I2) |  | p |  | Chloroform | Vapor exposure |  | Drop-cast at 45 °C | ~10 min (evaporation) | Ambient | ~9,000 (9 µm) | Glass coverslip | Grounded metal box | 318 |  | Thin film |  | 2 hours | Spontaneous de-doping | [14 empty] | #DIV/0! | Seebeck vs Conductivity [S (µV K⁻¹) vs σ (S cm⁻¹)] | 243.6864 | 0.1767757 |  |  |  | 25 | [8 empty] | https://doi.org/10.1038/s41467-019-10567-5 | Art. 16, Fig 1-4, Meth.
| A5 | PDPP4T | diketopyrrolopyrrole (DPP)-based |  | C62H90N2O2S4 | 1023.654 | 167.1463 | Same as above | 171.1 | 2.45 | 69.83673 | Iodine vapor (I2) |  | p |  | Chloroform | Vapor exposure |  | Drop-cast at 45 °C | ~10 min (evaporation) | Ambient | ~9,000 (9 µm) | Glass coverslip | Grounded metal box | 318 |  | Thin film |  | 2 hours | Spontaneous de-doping | [14 empty] | #DIV/0! | Seebeck vs Conductivity [S (µV K⁻¹) vs σ (S cm⁻¹)] | 232.4102 | 0.2464635 |  |  |  | 25 | [8 empty] | https://doi.org/10.1038/s41467-019-10567-5 | Art. 16, Fig 1-4, Meth.
| A5 | PDPP4T | diketopyrrolopyrrole (DPP)-based |  | C62H90N2O2S4 | 1023.654 | 167.1463 | Same as above | 171.1 | 2.45 | 69.83673 | Iodine vapor (I2) |  | p |  | Chloroform | Vapor exposure |  | Drop-cast at 45 °C | ~10 min (evaporation) | Ambient | ~9,000 (9 µm) | Glass coverslip | Grounded metal box | 318 |  | Thin film |  | 2 hours | Spontaneous de-doping | [14 empty] | #DIV/0! | Seebeck vs Conductivity [S (µV K⁻¹) vs σ (S cm⁻¹)] | 221.6558 | 0.3518777 |  |  |  | 25 | [8 empty] | https://doi.org/10.1038/s41467-019-10567-5 | Art. 16, Fig 1-4, Meth.
| A5 | PDPP4T | diketopyrrolopyrrole (DPP)-based |  | C62H90N2O2S4 | 1023.654 | 167.1463 | Same as above | 171.1 | 2.45 | 69.83673 | Iodine vapor (I2) |  | p |  | Chloroform | Vapor exposure |  | Drop-cast at 45 °C | ~10 min (evaporation) | Ambient | ~9,000 (9 µm) | Glass coverslip | Grounded metal box | 318 |  | Thin film |  | 2 hours | Spontaneous de-doping | [14 empty] | #DIV/0! | Seebeck vs Conductivity [S (µV K⁻¹) vs σ (S cm⁻¹)] | 207.4304 | 0.5268045 |  |  |  | 25 | [8 empty] | https://doi.org/10.1038/s41467-019-10567-5 | Art. 16, Fig 1-4, Meth.
| A5 | PDPP4T | diketopyrrolopyrrole (DPP)-based |  | C62H90N2O2S4 | 1023.654 | 167.1463 | Same as above | 171.1 | 2.45 | 69.83673 | Iodine vapor (I2) |  | p |  | Chloroform | Vapor exposure |  | Drop-cast at 45 °C | ~10 min (evaporation) | Ambient | ~9,000 (9 µm) | Glass coverslip | Grounded metal box | 318 |  | Thin film |  | 2 hours | Spontaneous de-doping | [14 empty] | #DIV/0! | Seebeck vs Conductivity [S (µV K⁻¹) vs σ (S cm⁻¹)] | 194.118 | 0.8172805 |  |  |  | 25 | [8 empty] | https://doi.org/10.1038/s41467-019-10567-5 | Art. 16, Fig 1-4, Meth.
| A5 | PDPP4T | diketopyrrolopyrrole (DPP)-based |  | C62H90N2O2S4 | 1023.654 | 167.1463 | Same as above | 171.1 | 2.45 | 69.83673 | Iodine vapor (I2) |  | p |  | Chloroform | Vapor exposure |  | Drop-cast at 45 °C | ~10 min (evaporation) | Ambient | ~9,000 (9 µm) | Glass coverslip | Grounded metal box | 318 |  | Thin film |  | 2 hours | Spontaneous de-doping | [14 empty] | #DIV/0! | Seebeck vs Conductivity [S (µV K⁻¹) vs σ (S cm⁻¹)] | 183.3895 | 1.283061 |  |  |  | 25 | [8 empty] | https://doi.org/10.1038/s41467-019-10567-5 | Art. 16, Fig 1-4, Meth.
| A5 | PDPP4T | diketopyrrolopyrrole (DPP)-based |  | C62H90N2O2S4 | 1023.654 | 167.1463 | Same as above | 171.1 | 2.45 | 69.83673 | Iodine vapor (I2) |  | p |  | Chloroform | Vapor exposure |  | Drop-cast at 45 °C | ~10 min (evaporation) | Ambient | ~9,000 (9 µm) | Glass coverslip | Grounded metal box | 318 |  | Thin film |  | 2 hours | Spontaneous de-doping | [14 empty] | #DIV/0! | Seebeck vs Conductivity [S (µV K⁻¹) vs σ (S cm⁻¹)] | 176.5686 | 1.898237 |  |  |  | 25 | [8 empty] | https://doi.org/10.1038/s41467-019-10567-5 | Art. 16, Fig 1-4, Meth.
| A5 | PDPP4T | diketopyrrolopyrrole (DPP)-based |  | C62H90N2O2S4 | 1023.654 | 167.1463 | Same as above | 171.1 | 2.45 | 69.83673 | Iodine vapor (I2) |  | p |  | Chloroform | Vapor exposure |  | Drop-cast at 45 °C | ~10 min (evaporation) | Ambient | ~9,000 (9 µm) | Glass coverslip | Grounded metal box | 318 |  | Thin film |  | 2 hours | Spontaneous de-doping | [14 empty] | #DIV/0! | Seebeck vs Conductivity [S (µV K⁻¹) vs σ (S cm⁻¹)] | 170.0015 | 2.710127 |  |  |  | 25 | [8 empty] | https://doi.org/10.1038/s41467-019-10567-5 | Art. 16, Fig 1-4, Meth.
| A5 | PDPP4T | diketopyrrolopyrrole (DPP)-based |  | C62H90N2O2S4 | 1023.654 | 167.1463 | Same as above | 171.1 | 2.45 | 69.83673 | Iodine vapor (I2) |  | p |  | Chloroform | Vapor exposure |  | Drop-cast at 45 °C | ~10 min (evaporation) | Ambient | ~9,000 (9 µm) | Glass coverslip | Grounded metal box | 318 |  | Thin film |  | 2 hours | Spontaneous de-doping | [14 empty] | #DIV/0! | Seebeck vs Conductivity [S (µV K⁻¹) vs σ (S cm⁻¹)] | 163.6786 | 3.778501 |  |  |  | 25 | [8 empty] | https://doi.org/10.1038/s41467-019-10567-5 | Art. 16, Fig 1-4, Meth.
| A5 | PDPP4T | diketopyrrolopyrrole (DPP)-based |  | C62H90N2O2S4 | 1023.654 | 167.1463 | Same as above | 171.1 | 2.45 | 69.83673 | Iodine vapor (I2) |  | p |  | Chloroform | Vapor exposure |  | Drop-cast at 45 °C | ~10 min (evaporation) | Ambient | ~9,000 (9 µm) | Glass coverslip | Grounded metal box | 318 |  | Thin film |  | 2 hours | Spontaneous de-doping | [14 empty] | #DIV/0! | Seebeck vs Conductivity [S (µV K⁻¹) vs σ (S cm⁻¹)] | 156.1046 | 5.394594 |  |  |  | 25 | [8 empty] | https://doi.org/10.1038/s41467-019-10567-5 | Art. 16, Fig 1-4, Meth.
| A5 | PDPP4T | diketopyrrolopyrrole (DPP)-based |  | C62H90N2O2S4 | 1023.654 | 167.1463 | Same as above | 171.1 | 2.45 | 69.83673 | Iodine vapor (I2) |  | p |  | Chloroform | Vapor exposure |  | Drop-cast at 45 °C | ~10 min (evaporation) | Ambient | ~9,000 (9 µm) | Glass coverslip | Grounded metal box | 318 |  | Thin film |  | 2 hours | Spontaneous de-doping | [14 empty] | #DIV/0! | Seebeck vs Conductivity [S (µV K⁻¹) vs σ (S cm⁻¹)] | 146.0862 | 7.432485 |  |  |  | 25 | [8 empty] | https://doi.org/10.1038/s41467-019-10567-5 | Art. 16, Fig 1-4, Meth.
| A5 | PDPP4T | diketopyrrolopyrrole (DPP)-based |  | C62H90N2O2S4 | 1023.654 | 167.1463 | Same as above | 171.1 | 2.45 | 69.83673 | Iodine vapor (I2) |  | p |  | Chloroform | Vapor exposure |  | Drop-cast at 45 °C | ~10 min (evaporation) | Ambient | ~9,000 (9 µm) | Glass coverslip | Grounded metal box | 318 |  | Thin film |  | 2 hours | Spontaneous de-doping | [14 empty] | #DIV/0! | Seebeck vs Conductivity [S (µV K⁻¹) vs σ (S cm⁻¹)] | 143.3437 | 10.36249 |  |  |  | 25 | [8 empty] | https://doi.org/10.1038/s41467-019-10567-5 | Art. 16, Fig 1-4, Meth.
| A5 | PDPP4T | diketopyrrolopyrrole (DPP)-based |  | C62H90N2O2S4 | 1023.654 | 167.1463 | Same as above | 171.1 | 2.45 | 69.83673 | Iodine vapor (I2) |  | p |  | Chloroform | Vapor exposure |  | Drop-cast at 45 °C | ~10 min (evaporation) | Ambient | ~9,000 (9 µm) | Glass coverslip | Grounded metal box | 318 |  | Thin film |  | 2 hours | Spontaneous de-doping | [14 empty] | #DIV/0! | Seebeck vs Conductivity [S (µV K⁻¹) vs σ (S cm⁻¹)] | 10.19132 | 32.38242 |  |  |  | 75 | [8 empty] | https://doi.org/10.1038/s41467-019-10567-5 | Art. 16, Fig 1-4, Meth.
| A5 | PDPP4T | diketopyrrolopyrrole (DPP)-based |  | C62H90N2O2S4 | 1023.654 | 167.1463 | Same as above | 171.1 | 2.45 | 69.83673 | Iodine vapor (I2) |  | p |  | Chloroform | Vapor exposure |  | Drop-cast at 45 °C | ~10 min (evaporation) | Ambient | ~9,000 (9 µm) | Glass coverslip | Grounded metal box | 318 |  | Thin film |  | 2 hours | Spontaneous de-doping | [14 empty] | #DIV/0! | Seebeck vs Conductivity [S (µV K⁻¹) vs σ (S cm⁻¹)] | 12.9155 | 32.00034 |  |  |  | 75 | [8 empty] | https://doi.org/10.1038/s41467-019-10567-5 | Art. 16, Fig 1-4, Meth.
| A5 | PDPP4T | diketopyrrolopyrrole (DPP)-based |  | C62H90N2O2S4 | 1023.654 | 167.1463 | Same as above | 171.1 | 2.45 | 69.83673 | Iodine vapor (I2) |  | p |  | Chloroform | Vapor exposure |  | Drop-cast at 45 °C | ~10 min (evaporation) | Ambient | ~9,000 (9 µm) | Glass coverslip | Grounded metal box | 318 |  | Thin film |  | 2 hours | Spontaneous de-doping | [14 empty] | #DIV/0! | Seebeck vs Conductivity [S (µV K⁻¹) vs σ (S cm⁻¹)] | 15.02985 | 31.62278 |  |  |  | 75 | [8 empty] | https://doi.org/10.1038/s41467-019-10567-5 | Art. 16, Fig 1-4, Meth.
| A5 | PDPP4T | diketopyrrolopyrrole (DPP)-based |  | C62H90N2O2S4 | 1023.654 | 167.1463 | Same as above | 171.1 | 2.45 | 69.83673 | Iodine vapor (I2) |  | p |  | Chloroform | Vapor exposure |  | Drop-cast at 45 °C | ~10 min (evaporation) | Ambient | ~9,000 (9 µm) | Glass coverslip | Grounded metal box | 318 |  | Thin film |  | 2 hours | Spontaneous de-doping | [14 empty] | #DIV/0! | Seebeck vs Conductivity [S (µV K⁻¹) vs σ (S cm⁻¹)] | 17.32539 | 30.5166 |  |  |  | 75 | [8 empty] | https://doi.org/10.1038/s41467-019-10567-5 | Art. 16, Fig 1-4, Meth.
| A5 | PDPP4T | diketopyrrolopyrrole (DPP)-based |  | C62H90N2O2S4 | 1023.654 | 167.1463 | Same as above | 171.1 | 2.45 | 69.83673 | Iodine vapor (I2) |  | p |  | Chloroform | Vapor exposure |  | Drop-cast at 45 °C | ~10 min (evaporation) | Ambient | ~9,000 (9 µm) | Glass coverslip | Grounded metal box | 318 |  | Thin film |  | 2 hours | Spontaneous de-doping | [14 empty] | #DIV/0! | Seebeck vs Conductivity [S (µV K⁻¹) vs σ (S cm⁻¹)] | 19.97154 | 29.44911 |  |  |  | 75 | [8 empty] | https://doi.org/10.1038/s41467-019-10567-5 | Art. 16, Fig 1-4, Meth.
| A5 | PDPP4T | diketopyrrolopyrrole (DPP)-based |  | C62H90N2O2S4 | 1023.654 | 167.1463 | Same as above | 171.1 | 2.45 | 69.83673 | Iodine vapor (I2) |  | p |  | Chloroform | Vapor exposure |  | Drop-cast at 45 °C | ~10 min (evaporation) | Ambient | ~9,000 (9 µm) | Glass coverslip | Grounded metal box | 318 |  | Thin film |  | 2 hours | Spontaneous de-doping | [14 empty] | #DIV/0! | Seebeck vs Conductivity [S (µV K⁻¹) vs σ (S cm⁻¹)] | 22.80472 | 28.75828 |  |  |  | 75 | [8 empty] | https://doi.org/10.1038/s41467-019-10567-5 | Art. 16, Fig 1-4, Meth.
| A5 | PDPP4T | diketopyrrolopyrrole (DPP)-based |  | C62H90N2O2S4 | 1023.654 | 167.1463 | Same as above | 171.1 | 2.45 | 69.83673 | Iodine vapor (I2) |  | p |  | Chloroform | Vapor exposure |  | Drop-cast at 45 °C | ~10 min (evaporation) | Ambient | ~9,000 (9 µm) | Glass coverslip | Grounded metal box | 318 |  | Thin film |  | 2 hours | Spontaneous de-doping | [14 empty] | #DIV/0! | Seebeck vs Conductivity [S (µV K⁻¹) vs σ (S cm⁻¹)] | 25.07131 | 27.42485 |  |  |  | 75 | [8 empty] | https://doi.org/10.1038/s41467-019-10567-5 | Art. 16, Fig 1-4, Meth.
| A5 | PDPP4T | diketopyrrolopyrrole (DPP)-based |  | C62H90N2O2S4 | 1023.654 | 167.1463 | Same as above | 171.1 | 2.45 | 69.83673 | Iodine vapor (I2) |  | p |  | Chloroform | Vapor exposure |  | Drop-cast at 45 °C | ~10 min (evaporation) | Ambient | ~9,000 (9 µm) | Glass coverslip | Grounded metal box | 318 |  | Thin film |  | 2 hours | Spontaneous de-doping | [14 empty] | #DIV/0! | Seebeck vs Conductivity [S (µV K⁻¹) vs σ (S cm⁻¹)] | 28.09051 | 26.15326 |  |  |  | 75 | [8 empty] | https://doi.org/10.1038/s41467-019-10567-5 | Art. 16, Fig 1-4, Meth.
| A5 | PDPP4T | diketopyrrolopyrrole (DPP)-based |  | C62H90N2O2S4 | 1023.654 | 167.1463 | Same as above | 171.1 | 2.45 | 69.83673 | Iodine vapor (I2) |  | p |  | Chloroform | Vapor exposure |  | Drop-cast at 45 °C | ~10 min (evaporation) | Ambient | ~9,000 (9 µm) | Glass coverslip | Grounded metal box | 318 |  | Thin film |  | 2 hours | Spontaneous de-doping | [14 empty] | #DIV/0! | Seebeck vs Conductivity [S (µV K⁻¹) vs σ (S cm⁻¹)] | 30.88246 | 24.64635 |  |  |  | 75 | [8 empty] | https://doi.org/10.1038/s41467-019-10567-5 | Art. 16, Fig 1-4, Meth.
| A5 | PDPP4T | diketopyrrolopyrrole (DPP)-based |  | C62H90N2O2S4 | 1023.654 | 167.1463 | Same as above | 171.1 | 2.45 | 69.83673 | Iodine vapor (I2) |  | p |  | Chloroform | Vapor exposure |  | Drop-cast at 45 °C | ~10 min (evaporation) | Ambient | ~9,000 (9 µm) | Glass coverslip | Grounded metal box | 318 |  | Thin film |  | 2 hours | Spontaneous de-doping | [14 empty] | #DIV/0! | Seebeck vs Conductivity [S (µV K⁻¹) vs σ (S cm⁻¹)] | 33.31453 | 23.22627 |  |  |  | 75 | [8 empty] | https://doi.org/10.1038/s41467-019-10567-5 | Art. 16, Fig 1-4, Meth.
| A5 | PDPP4T | diketopyrrolopyrrole (DPP)-based |  | C62H90N2O2S4 | 1023.654 | 167.1463 | Same as above | 171.1 | 2.45 | 69.83673 | Iodine vapor (I2) |  | p |  | Chloroform | Vapor exposure |  | Drop-cast at 45 °C | ~10 min (evaporation) | Ambient | ~9,000 (9 µm) | Glass coverslip | Grounded metal box | 318 |  | Thin film |  | 2 hours | Spontaneous de-doping | [14 empty] | #DIV/0! | Seebeck vs Conductivity [S (µV K⁻¹) vs σ (S cm⁻¹)] | 36.97441 | 21.62975 |  |  |  | 75 | [8 empty] | https://doi.org/10.1038/s41467-019-10567-5 | Art. 16, Fig 1-4, Meth.
| A5 | PDPP4T | diketopyrrolopyrrole (DPP)-based |  | C62H90N2O2S4 | 1023.654 | 167.1463 | Same as above | 171.1 | 2.45 | 69.83673 | Iodine vapor (I2) |  | p |  | Chloroform | Vapor exposure |  | Drop-cast at 45 °C | ~10 min (evaporation) | Ambient | ~9,000 (9 µm) | Glass coverslip | Grounded metal box | 318 |  | Thin film |  | 2 hours | Spontaneous de-doping | [14 empty] | #DIV/0! | Seebeck vs Conductivity [S (µV K⁻¹) vs σ (S cm⁻¹)] | 40.26598 | 20.14298 |  |  |  | 75 | [8 empty] | https://doi.org/10.1038/s41467-019-10567-5 | Art. 16, Fig 1-4, Meth.
| A5 | PDPP4T | diketopyrrolopyrrole (DPP)-based |  | C62H90N2O2S4 | 1023.654 | 167.1463 | Same as above | 171.1 | 2.45 | 69.83673 | Iodine vapor (I2) |  | p |  | Chloroform | Vapor exposure |  | Drop-cast at 45 °C | ~10 min (evaporation) | Ambient | ~9,000 (9 µm) | Glass coverslip | Grounded metal box | 318 |  | Thin film |  | 2 hours | Spontaneous de-doping | [14 empty] | #DIV/0! | Seebeck vs Conductivity [S (µV K⁻¹) vs σ (S cm⁻¹)] | 42.62159 | 18.7584 |  |  |  | 75 | [8 empty] | https://doi.org/10.1038/s41467-019-10567-5 | Art. 16, Fig 1-4, Meth.
| A5 | PDPP4T | diketopyrrolopyrrole (DPP)-based |  | C62H90N2O2S4 | 1023.654 | 167.1463 | Same as above | 171.1 | 2.45 | 69.83673 | Iodine vapor (I2) |  | p |  | Chloroform | Vapor exposure |  | Drop-cast at 45 °C | ~10 min (evaporation) | Ambient | ~9,000 (9 µm) | Glass coverslip | Grounded metal box | 318 |  | Thin film |  | 2 hours | Spontaneous de-doping | [14 empty] | #DIV/0! | Seebeck vs Conductivity [S (µV K⁻¹) vs σ (S cm⁻¹)] | 45.97814 | 17.26289 |  |  |  | 75 | [8 empty] | https://doi.org/10.1038/s41467-019-10567-5 | Art. 16, Fig 1-4, Meth.
| A5 | PDPP4T | diketopyrrolopyrrole (DPP)-based |  | C62H90N2O2S4 | 1023.654 | 167.1463 | Same as above | 171.1 | 2.45 | 69.83673 | Iodine vapor (I2) |  | p |  | Chloroform | Vapor exposure |  | Drop-cast at 45 °C | ~10 min (evaporation) | Ambient | ~9,000 (9 µm) | Glass coverslip | Grounded metal box | 318 |  | Thin film |  | 2 hours | Spontaneous de-doping | [14 empty] | #DIV/0! | Seebeck vs Conductivity [S (µV K⁻¹) vs σ (S cm⁻¹)] | 49.13127 | 15.69916 |  |  |  | 75 | [8 empty] | https://doi.org/10.1038/s41467-019-10567-5 | Art. 16, Fig 1-4, Meth.
| A5 | PDPP4T | diketopyrrolopyrrole (DPP)-based |  | C62H90N2O2S4 | 1023.654 | 167.1463 | Same as above | 171.1 | 2.45 | 69.83673 | Iodine vapor (I2) |  | p |  | Chloroform | Vapor exposure |  | Drop-cast at 45 °C | ~10 min (evaporation) | Ambient | ~9,000 (9 µm) | Glass coverslip | Grounded metal box | 318 |  | Thin film |  | 2 hours | Spontaneous de-doping | [14 empty] | #DIV/0! | Seebeck vs Conductivity [S (µV K⁻¹) vs σ (S cm⁻¹)] | 52.50064 | 14.62004 |  |  |  | 75 | [8 empty] | https://doi.org/10.1038/s41467-019-10567-5 | Art. 16, Fig 1-4, Meth.
| A5 | PDPP4T | diketopyrrolopyrrole (DPP)-based |  | C62H90N2O2S4 | 1023.654 | 167.1463 | Same as above | 171.1 | 2.45 | 69.83673 | Iodine vapor (I2) |  | p |  | Chloroform | Vapor exposure |  | Drop-cast at 45 °C | ~10 min (evaporation) | Ambient | ~9,000 (9 µm) | Glass coverslip | Grounded metal box | 318 |  | Thin film |  | 2 hours | Spontaneous de-doping | [14 empty] | #DIV/0! | Seebeck vs Conductivity [S (µV K⁻¹) vs σ (S cm⁻¹)] | 55.57199 | 13.13883 |  |  |  | 75 | [8 empty] | https://doi.org/10.1038/s41467-019-10567-5 | Art. 16, Fig 1-4, Meth.
| A5 | PDPP4T | diketopyrrolopyrrole (DPP)-based |  | C62H90N2O2S4 | 1023.654 | 167.1463 | Same as above | 171.1 | 2.45 | 69.83673 | Iodine vapor (I2) |  | p |  | Chloroform | Vapor exposure |  | Drop-cast at 45 °C | ~10 min (evaporation) | Ambient | ~9,000 (9 µm) | Glass coverslip | Grounded metal box | 318 |  | Thin film |  | 2 hours | Spontaneous de-doping | [14 empty] | #DIV/0! | Seebeck vs Conductivity [S (µV K⁻¹) vs σ (S cm⁻¹)] | 59.38306 | 11.94867 |  |  |  | 75 | [8 empty] | https://doi.org/10.1038/s41467-019-10567-5 | Art. 16, Fig 1-4, Meth.
| A5 | PDPP4T | diketopyrrolopyrrole (DPP)-based |  | C62H90N2O2S4 | 1023.654 | 167.1463 | Same as above | 171.1 | 2.45 | 69.83673 | Iodine vapor (I2) |  | p |  | Chloroform | Vapor exposure |  | Drop-cast at 45 °C | ~10 min (evaporation) | Ambient | ~9,000 (9 µm) | Glass coverslip | Grounded metal box | 318 |  | Thin film |  | 2 hours | Spontaneous de-doping | [14 empty] | #DIV/0! | Seebeck vs Conductivity [S (µV K⁻¹) vs σ (S cm⁻¹)] | 62.85704 | 10.86632 |  |  |  | 75 | [8 empty] | https://doi.org/10.1038/s41467-019-10567-5 | Art. 16, Fig 1-4, Meth.
| A5 | PDPP4T | diketopyrrolopyrrole (DPP)-based |  | C62H90N2O2S4 | 1023.654 | 167.1463 | Same as above | 171.1 | 2.45 | 69.83673 | Iodine vapor (I2) |  | p |  | Chloroform | Vapor exposure |  | Drop-cast at 45 °C | ~10 min (evaporation) | Ambient | ~9,000 (9 µm) | Glass coverslip | Grounded metal box | 318 |  | Thin film |  | 2 hours | Spontaneous de-doping | [14 empty] | #DIV/0! | Seebeck vs Conductivity [S (µV K⁻¹) vs σ (S cm⁻¹)] | 66.53425 | 9.882012 |  |  |  | 75 | [8 empty] | https://doi.org/10.1038/s41467-019-10567-5 | Art. 16, Fig 1-4, Meth.
| A5 | PDPP4T | diketopyrrolopyrrole (DPP)-based |  | C62H90N2O2S4 | 1023.654 | 167.1463 | Same as above | 171.1 | 2.45 | 69.83673 | Iodine vapor (I2) |  | p |  | Chloroform | Vapor exposure |  | Drop-cast at 45 °C | ~10 min (evaporation) | Ambient | ~9,000 (9 µm) | Glass coverslip | Grounded metal box | 318 |  | Thin film |  | 2 hours | Spontaneous de-doping | [14 empty] | #DIV/0! | Seebeck vs Conductivity [S (µV K⁻¹) vs σ (S cm⁻¹)] | 71.09709 | 8.776048 |  |  |  | 75 | [8 empty] | https://doi.org/10.1038/s41467-019-10567-5 | Art. 16, Fig 1-4, Meth.
| A5 | PDPP4T | diketopyrrolopyrrole (DPP)-based |  | C62H90N2O2S4 | 1023.654 | 167.1463 | Same as above | 171.1 | 2.45 | 69.83673 | Iodine vapor (I2) |  | p |  | Chloroform | Vapor exposure |  | Drop-cast at 45 °C | ~10 min (evaporation) | Ambient | ~9,000 (9 µm) | Glass coverslip | Grounded metal box | 318 |  | Thin film |  | 2 hours | Spontaneous de-doping | [14 empty] | #DIV/0! | Seebeck vs Conductivity [S (µV K⁻¹) vs σ (S cm⁻¹)] | 73.84358 | 7.886916 |  |  |  | 75 | [8 empty] | https://doi.org/10.1038/s41467-019-10567-5 | Art. 16, Fig 1-4, Meth.
| A5 | PDPP4T | diketopyrrolopyrrole (DPP)-based |  | C62H90N2O2S4 | 1023.654 | 167.1463 | Same as above | 171.1 | 2.45 | 69.83673 | Iodine vapor (I2) |  | p |  | Chloroform | Vapor exposure |  | Drop-cast at 45 °C | ~10 min (evaporation) | Ambient | ~9,000 (9 µm) | Glass coverslip | Grounded metal box | 318 |  | Thin film |  | 2 hours | Spontaneous de-doping | [14 empty] | #DIV/0! | Seebeck vs Conductivity [S (µV K⁻¹) vs σ (S cm⁻¹)] | 75.97285 | 7.087865 |  |  |  | 75 | [8 empty] | https://doi.org/10.1038/s41467-019-10567-5 | Art. 16, Fig 1-4, Meth.
| A5 | PDPP4T | diketopyrrolopyrrole (DPP)-based |  | C62H90N2O2S4 | 1023.654 | 167.1463 | Same as above | 171.1 | 2.45 | 69.83673 | Iodine vapor (I2) |  | p |  | Chloroform | Vapor exposure |  | Drop-cast at 45 °C | ~10 min (evaporation) | Ambient | ~9,000 (9 µm) | Glass coverslip | Grounded metal box | 318 |  | Thin film |  | 2 hours | Spontaneous de-doping | [14 empty] | #DIV/0! | Seebeck vs Conductivity [S (µV K⁻¹) vs σ (S cm⁻¹)] | 80.41736 | 6.445823 |  |  |  | 75 | [8 empty] | https://doi.org/10.1038/s41467-019-10567-5 | Art. 16, Fig 1-4, Meth.
| A5 | PDPP4T | diketopyrrolopyrrole (DPP)-based |  | C62H90N2O2S4 | 1023.654 | 167.1463 | Same as above | 171.1 | 2.45 | 69.83673 | Iodine vapor (I2) |  | p |  | Chloroform | Vapor exposure |  | Drop-cast at 45 °C | ~10 min (evaporation) | Ambient | ~9,000 (9 µm) | Glass coverslip | Grounded metal box | 318 |  | Thin film |  | 2 hours | Spontaneous de-doping | [14 empty] | #DIV/0! | Seebeck vs Conductivity [S (µV K⁻¹) vs σ (S cm⁻¹)] | 84.31909 | 5.792774 |  |  |  | 75 | [8 empty] | https://doi.org/10.1038/s41467-019-10567-5 | Art. 16, Fig 1-4, Meth.
| A5 | PDPP4T | diketopyrrolopyrrole (DPP)-based |  | C62H90N2O2S4 | 1023.654 | 167.1463 | Same as above | 171.1 | 2.45 | 69.83673 | Iodine vapor (I2) |  | p |  | Chloroform | Vapor exposure |  | Drop-cast at 45 °C | ~10 min (evaporation) | Ambient | ~9,000 (9 µm) | Glass coverslip | Grounded metal box | 318 |  | Thin film |  | 2 hours | Spontaneous de-doping | [14 empty] | #DIV/0! | Seebeck vs Conductivity [S (µV K⁻¹) vs σ (S cm⁻¹)] | 87.57635 | 5.144465 |  |  |  | 75 | [8 empty] | https://doi.org/10.1038/s41467-019-10567-5 | Art. 16, Fig 1-4, Meth.
| A5 | PDPP4T | diketopyrrolopyrrole (DPP)-based |  | C62H90N2O2S4 | 1023.654 | 167.1463 | Same as above | 171.1 | 2.45 | 69.83673 | Iodine vapor (I2) |  | p |  | Chloroform | Vapor exposure |  | Drop-cast at 45 °C | ~10 min (evaporation) | Ambient | ~9,000 (9 µm) | Glass coverslip | Grounded metal box | 318 |  | Thin film |  | 2 hours | Spontaneous de-doping | [14 empty] | #DIV/0! | Seebeck vs Conductivity [S (µV K⁻¹) vs σ (S cm⁻¹)] | 94.4732 | 4.514807 |  |  |  | 75 | [8 empty] | https://doi.org/10.1038/s41467-019-10567-5 | Art. 16, Fig 1-4, Meth.
| A5 | PDPP4T | diketopyrrolopyrrole (DPP)-based |  | C62H90N2O2S4 | 1023.654 | 167.1463 | Same as above | 171.1 | 2.45 | 69.83673 | Iodine vapor (I2) |  | p |  | Chloroform | Vapor exposure |  | Drop-cast at 45 °C | ~10 min (evaporation) | Ambient | ~9,000 (9 µm) | Glass coverslip | Grounded metal box | 318 |  | Thin film |  | 2 hours | Spontaneous de-doping | [14 empty] | #DIV/0! | Seebeck vs Conductivity [S (µV K⁻¹) vs σ (S cm⁻¹)] | 95.37265 | 4.204471 |  |  |  | 75 | [8 empty] | https://doi.org/10.1038/s41467-019-10567-5 | Art. 16, Fig 1-4, Meth.
| A5 | PDPP4T | diketopyrrolopyrrole (DPP)-based |  | C62H90N2O2S4 | 1023.654 | 167.1463 | Same as above | 171.1 | 2.45 | 69.83673 | Iodine vapor (I2) |  | p |  | Chloroform | Vapor exposure |  | Drop-cast at 45 °C | ~10 min (evaporation) | Ambient | ~9,000 (9 µm) | Glass coverslip | Grounded metal box | 318 |  | Thin film |  | 2 hours | Spontaneous de-doping | [14 empty] | #DIV/0! | Seebeck vs Conductivity [S (µV K⁻¹) vs σ (S cm⁻¹)] | 97.19733 | 3.778501 |  |  |  | 75 | [8 empty] | https://doi.org/10.1038/s41467-019-10567-5 | Art. 16, Fig 1-4, Meth.
| A5 | PDPP4T | diketopyrrolopyrrole (DPP)-based |  | C62H90N2O2S4 | 1023.654 | 167.1463 | Same as above | 171.1 | 2.45 | 69.83673 | Iodine vapor (I2) |  | p |  | Chloroform | Vapor exposure |  | Drop-cast at 45 °C | ~10 min (evaporation) | Ambient | ~9,000 (9 µm) | Glass coverslip | Grounded metal box | 318 |  | Thin film |  | 2 hours | Spontaneous de-doping | [14 empty] | #DIV/0! | Seebeck vs Conductivity [S (µV K⁻¹) vs σ (S cm⁻¹)] | 101.9132 | 3.395688 |  |  |  | 75 | [8 empty] | https://doi.org/10.1038/s41467-019-10567-5 | Art. 16, Fig 1-4, Meth.
| A5 | PDPP4T | diketopyrrolopyrrole (DPP)-based |  | C62H90N2O2S4 | 1023.654 | 167.1463 | Same as above | 171.1 | 2.45 | 69.83673 | Iodine vapor (I2) |  | p |  | Chloroform | Vapor exposure |  | Drop-cast at 45 °C | ~10 min (evaporation) | Ambient | ~9,000 (9 µm) | Glass coverslip | Grounded metal box | 318 |  | Thin film |  | 2 hours | Spontaneous de-doping | [14 empty] | #DIV/0! | Seebeck vs Conductivity [S (µV K⁻¹) vs σ (S cm⁻¹)] | 103.863 | 3.088095 |  |  |  | 75 | [8 empty] | https://doi.org/10.1038/s41467-019-10567-5 | Art. 16, Fig 1-4, Meth.
| A5 | PDPP4T | diketopyrrolopyrrole (DPP)-based |  | C62H90N2O2S4 | 1023.654 | 167.1463 | Same as above | 171.1 | 2.45 | 69.83673 | Iodine vapor (I2) |  | p |  | Chloroform | Vapor exposure |  | Drop-cast at 45 °C | ~10 min (evaporation) | Ambient | ~9,000 (9 µm) | Glass coverslip | Grounded metal box | 318 |  | Thin film |  | 2 hours | Spontaneous de-doping | [14 empty] | #DIV/0! | Seebeck vs Conductivity [S (µV K⁻¹) vs σ (S cm⁻¹)] | 107.8752 | 2.808365 |  |  |  | 75 | [8 empty] | https://doi.org/10.1038/s41467-019-10567-5 | Art. 16, Fig 1-4, Meth.
| A5 | PDPP4T | diketopyrrolopyrrole (DPP)-based |  | C62H90N2O2S4 | 1023.654 | 167.1463 | Same as above | 171.1 | 2.45 | 69.83673 | Iodine vapor (I2) |  | p |  | Chloroform | Vapor exposure |  | Drop-cast at 45 °C | ~10 min (evaporation) | Ambient | ~9,000 (9 µm) | Glass coverslip | Grounded metal box | 318 |  | Thin film |  | 2 hours | Spontaneous de-doping | [14 empty] | #DIV/0! | Seebeck vs Conductivity [S (µV K⁻¹) vs σ (S cm⁻¹)] | 113.1092 | 2.52384 |  |  |  | 75 | [8 empty] | https://doi.org/10.1038/s41467-019-10567-5 | Art. 16, Fig 1-4, Meth.
| A5 | PDPP4T | diketopyrrolopyrrole (DPP)-based |  | C62H90N2O2S4 | 1023.654 | 167.1463 | Same as above | 171.1 | 2.45 | 69.83673 | Iodine vapor (I2) |  | p |  | Chloroform | Vapor exposure |  | Drop-cast at 45 °C | ~10 min (evaporation) | Ambient | ~9,000 (9 µm) | Glass coverslip | Grounded metal box | 318 |  | Thin film |  | 2 hours | Spontaneous de-doping | [14 empty] | #DIV/0! | Seebeck vs Conductivity [S (µV K⁻¹) vs σ (S cm⁻¹)] | 117.4786 | 2.214934 |  |  |  | 75 | [8 empty] | https://doi.org/10.1038/s41467-019-10567-5 | Art. 16, Fig 1-4, Meth.
| A5 | PDPP4T | diketopyrrolopyrrole (DPP)-based |  | C62H90N2O2S4 | 1023.654 | 167.1463 | Same as above | 171.1 | 2.45 | 69.83673 | Iodine vapor (I2) |  | p |  | Chloroform | Vapor exposure |  | Drop-cast at 45 °C | ~10 min (evaporation) | Ambient | ~9,000 (9 µm) | Glass coverslip | Grounded metal box | 318 |  | Thin film |  | 2 hours | Spontaneous de-doping | [14 empty] | #DIV/0! | Seebeck vs Conductivity [S (µV K⁻¹) vs σ (S cm⁻¹)] | 120.8661 | 2.014298 |  |  |  | 75 | [8 empty] | https://doi.org/10.1038/s41467-019-10567-5 | Art. 16, Fig 1-4, Meth.
| A5 | PDPP4T | diketopyrrolopyrrole (DPP)-based |  | C62H90N2O2S4 | 1023.654 | 167.1463 | Same as above | 171.1 | 2.45 | 69.83673 | Iodine vapor (I2) |  | p |  | Chloroform | Vapor exposure |  | Drop-cast at 45 °C | ~10 min (evaporation) | Ambient | ~9,000 (9 µm) | Glass coverslip | Grounded metal box | 318 |  | Thin film |  | 2 hours | Spontaneous de-doping | [14 empty] | #DIV/0! | Seebeck vs Conductivity [S (µV K⁻¹) vs σ (S cm⁻¹)] | 124.3513 | 1.767757 |  |  |  | 75 | [8 empty] | https://doi.org/10.1038/s41467-019-10567-5 | Art. 16, Fig 1-4, Meth.
| A5 | PDPP4T | diketopyrrolopyrrole (DPP)-based |  | C62H90N2O2S4 | 1023.654 | 167.1463 | Same as above | 171.1 | 2.45 | 69.83673 | Iodine vapor (I2) |  | p |  | Chloroform | Vapor exposure |  | Drop-cast at 45 °C | ~10 min (evaporation) | Ambient | ~9,000 (9 µm) | Glass coverslip | Grounded metal box | 318 |  | Thin film |  | 2 hours | Spontaneous de-doping | [14 empty] | #DIV/0! | Seebeck vs Conductivity [S (µV K⁻¹) vs σ (S cm⁻¹)] | 127.9369 | 1.58866 |  |  |  | 75 | [8 empty] | https://doi.org/10.1038/s41467-019-10567-5 | Art. 16, Fig 1-4, Meth.
| A5 | PDPP4T | diketopyrrolopyrrole (DPP)-based |  | C62H90N2O2S4 | 1023.654 | 167.1463 | Same as above | 171.1 | 2.45 | 69.83673 | Iodine vapor (I2) |  | p |  | Chloroform | Vapor exposure |  | Drop-cast at 45 °C | ~10 min (evaporation) | Ambient | ~9,000 (9 µm) | Glass coverslip | Grounded metal box | 318 |  | Thin film |  | 2 hours | Spontaneous de-doping | [14 empty] | #DIV/0! | Seebeck vs Conductivity [S (µV K⁻¹) vs σ (S cm⁻¹)] | 130.3846 | 1.444754 |  |  |  | 75 | [8 empty] | https://doi.org/10.1038/s41467-019-10567-5 | Art. 16, Fig 1-4, Meth.
| A5 | PDPP4T | diketopyrrolopyrrole (DPP)-based |  | C62H90N2O2S4 | 1023.654 | 167.1463 | Same as above | 171.1 | 2.45 | 69.83673 | Iodine vapor (I2) |  | p |  | Chloroform | Vapor exposure |  | Drop-cast at 45 °C | ~10 min (evaporation) | Ambient | ~9,000 (9 µm) | Glass coverslip | Grounded metal box | 318 |  | Thin film |  | 2 hours | Spontaneous de-doping | [14 empty] | #DIV/0! | Seebeck vs Conductivity [S (µV K⁻¹) vs σ (S cm⁻¹)] | 135.4214 | 1.313883 |  |  |  | 75 | [8 empty] | https://doi.org/10.1038/s41467-019-10567-5 | Art. 16, Fig 1-4, Meth.
| A5 | PDPP4T | diketopyrrolopyrrole (DPP)-based |  | C62H90N2O2S4 | 1023.654 | 167.1463 | Same as above | 171.1 | 2.45 | 69.83673 | Iodine vapor (I2) |  | p |  | Chloroform | Vapor exposure |  | Drop-cast at 45 °C | ~10 min (evaporation) | Ambient | ~9,000 (9 µm) | Glass coverslip | Grounded metal box | 318 |  | Thin film |  | 2 hours | Spontaneous de-doping | [14 empty] | #DIV/0! | Seebeck vs Conductivity [S (µV K⁻¹) vs σ (S cm⁻¹)] | 140.6527 | 1.166837 |  |  |  | 75 | [8 empty] | https://doi.org/10.1038/s41467-019-10567-5 | Art. 16, Fig 1-4, Meth.
| A5 | PDPP4T | diketopyrrolopyrrole (DPP)-based |  | C62H90N2O2S4 | 1023.654 | 167.1463 | Same as above | 171.1 | 2.45 | 69.83673 | Iodine vapor (I2) |  | p |  | Chloroform | Vapor exposure |  | Drop-cast at 45 °C | ~10 min (evaporation) | Ambient | ~9,000 (9 µm) | Glass coverslip | Grounded metal box | 318 |  | Thin film |  | 2 hours | Spontaneous de-doping | [14 empty] | #DIV/0! | Seebeck vs Conductivity [S (µV K⁻¹) vs σ (S cm⁻¹)] | 144.7084 | 1.061141 |  |  |  | 75 | [8 empty] | https://doi.org/10.1038/s41467-019-10567-5 | Art. 16, Fig 1-4, Meth.
| A5 | PDPP4T | diketopyrrolopyrrole (DPP)-based |  | C62H90N2O2S4 | 1023.654 | 167.1463 | Same as above | 171.1 | 2.45 | 69.83673 | Iodine vapor (I2) |  | p |  | Chloroform | Vapor exposure |  | Drop-cast at 45 °C | ~10 min (evaporation) | Ambient | ~9,000 (9 µm) | Glass coverslip | Grounded metal box | 318 |  | Thin film |  | 2 hours | Spontaneous de-doping | [14 empty] | #DIV/0! | Seebeck vs Conductivity [S (µV K⁻¹) vs σ (S cm⁻¹)] | 148.8811 | 0.9650195 |  |  |  | 75 | [8 empty] | https://doi.org/10.1038/s41467-019-10567-5 | Art. 16, Fig 1-4, Meth.
| A5 | PDPP4T | diketopyrrolopyrrole (DPP)-based |  | C62H90N2O2S4 | 1023.654 | 167.1463 | Same as above | 171.1 | 2.45 | 69.83673 | Iodine vapor (I2) |  | p |  | Chloroform | Vapor exposure |  | Drop-cast at 45 °C | ~10 min (evaporation) | Ambient | ~9,000 (9 µm) | Glass coverslip | Grounded metal box | 318 |  | Thin film |  | 2 hours | Spontaneous de-doping | [14 empty] | #DIV/0! | Seebeck vs Conductivity [S (µV K⁻¹) vs σ (S cm⁻¹)] | 150.2985 | 0.86725 |  |  |  | 75 | [8 empty] | https://doi.org/10.1038/s41467-019-10567-5 | Art. 16, Fig 1-4, Meth.
| A5 | PDPP4T | diketopyrrolopyrrole (DPP)-based |  | C62H90N2O2S4 | 1023.654 | 167.1463 | Same as above | 171.1 | 2.45 | 69.83673 | Iodine vapor (I2) |  | p |  | Chloroform | Vapor exposure |  | Drop-cast at 45 °C | ~10 min (evaporation) | Ambient | ~9,000 (9 µm) | Glass coverslip | Grounded metal box | 318 |  | Thin film |  | 2 hours | Spontaneous de-doping | [14 empty] | #DIV/0! | Seebeck vs Conductivity [S (µV K⁻¹) vs σ (S cm⁻¹)] | 153.174 | 0.779386 |  |  |  | 75 | [8 empty] | https://doi.org/10.1038/s41467-019-10567-5 | Art. 16, Fig 1-4, Meth.
| A5 | PDPP4T | diketopyrrolopyrrole (DPP)-based |  | C62H90N2O2S4 | 1023.654 | 167.1463 | Same as above | 171.1 | 2.45 | 69.83673 | Iodine vapor (I2) |  | p |  | Chloroform | Vapor exposure |  | Drop-cast at 45 °C | ~10 min (evaporation) | Ambient | ~9,000 (9 µm) | Glass coverslip | Grounded metal box | 318 |  | Thin film |  | 2 hours | Spontaneous de-doping | [14 empty] | #DIV/0! | Seebeck vs Conductivity [S (µV K⁻¹) vs σ (S cm⁻¹)] | 157.5908 | 0.7004237 |  |  |  | 75 | [8 empty] | https://doi.org/10.1038/s41467-019-10567-5 | Art. 16, Fig 1-4, Meth.
| A5 | PDPP4T | diketopyrrolopyrrole (DPP)-based |  | C62H90N2O2S4 | 1023.654 | 167.1463 | Same as above | 171.1 | 2.45 | 69.83673 | Iodine vapor (I2) |  | p |  | Chloroform | Vapor exposure |  | Drop-cast at 45 °C | ~10 min (evaporation) | Ambient | ~9,000 (9 µm) | Glass coverslip | Grounded metal box | 318 |  | Thin film |  | 2 hours | Spontaneous de-doping | [14 empty] | #DIV/0! | Seebeck vs Conductivity [S (µV K⁻¹) vs σ (S cm⁻¹)] | 162.1349 | 0.6369769 |  |  |  | 75 | [8 empty] | https://doi.org/10.1038/s41467-019-10567-5 | Art. 16, Fig 1-4, Meth.
| A5 | PDPP4T | diketopyrrolopyrrole (DPP)-based |  | C62H90N2O2S4 | 1023.654 | 167.1463 | Same as above | 171.1 | 2.45 | 69.83673 | Iodine vapor (I2) |  | p |  | Chloroform | Vapor exposure |  | Drop-cast at 45 °C | ~10 min (evaporation) | Ambient | ~9,000 (9 µm) | Glass coverslip | Grounded metal box | 318 |  | Thin film |  | 2 hours | Spontaneous de-doping | [14 empty] | #DIV/0! | Seebeck vs Conductivity [S (µV K⁻¹) vs σ (S cm⁻¹)] | 166.8101 | 0.5861938 |  |  |  | 75 | [8 empty] | https://doi.org/10.1038/s41467-019-10567-5 | Art. 16, Fig 1-4, Meth.
| A5 | PDPP4T | diketopyrrolopyrrole (DPP)-based |  | C62H90N2O2S4 | 1023.654 | 167.1463 | Same as above | 171.1 | 2.45 | 69.83673 | Iodine vapor (I2) |  | p |  | Chloroform | Vapor exposure |  | Drop-cast at 45 °C | ~10 min (evaporation) | Ambient | ~9,000 (9 µm) | Glass coverslip | Grounded metal box | 318 |  | Thin film |  | 2 hours | Spontaneous de-doping | [14 empty] | #DIV/0! | Seebeck vs Conductivity [S (µV K⁻¹) vs σ (S cm⁻¹)] | 168.3982 | 0.5268045 |  |  |  | 75 | [8 empty] | https://doi.org/10.1038/s41467-019-10567-5 | Art. 16, Fig 1-4, Meth.
| A5 | PDPP4T | diketopyrrolopyrrole (DPP)-based |  | C62H90N2O2S4 | 1023.654 | 167.1463 | Same as above | 171.1 | 2.45 | 69.83673 | Iodine vapor (I2) |  | p |  | Chloroform | Vapor exposure |  | Drop-cast at 45 °C | ~10 min (evaporation) | Ambient | ~9,000 (9 µm) | Glass coverslip | Grounded metal box | 318 |  | Thin film |  | 2 hours | Spontaneous de-doping | [14 empty] | #DIV/0! | Seebeck vs Conductivity [S (µV K⁻¹) vs σ (S cm⁻¹)] | 174.9034 | 0.4790848 |  |  |  | 75 | [8 empty] | https://doi.org/10.1038/s41467-019-10567-5 | Art. 16, Fig 1-4, Meth.
| A5 | PDPP4T | diketopyrrolopyrrole (DPP)-based |  | C62H90N2O2S4 | 1023.654 | 167.1463 | Same as above | 171.1 | 2.45 | 69.83673 | Iodine vapor (I2) |  | p |  | Chloroform | Vapor exposure |  | Drop-cast at 45 °C | ~10 min (evaporation) | Ambient | ~9,000 (9 µm) | Glass coverslip | Grounded metal box | 318 |  | Thin film |  | 2 hours | Spontaneous de-doping | [14 empty] | #DIV/0! | Seebeck vs Conductivity [S (µV K⁻¹) vs σ (S cm⁻¹)] | 178.2497 | 0.4254671 |  |  |  | 75 | [8 empty] | https://doi.org/10.1038/s41467-019-10567-5 | Art. 16, Fig 1-4, Meth.
| A5 | PDPP4T | diketopyrrolopyrrole (DPP)-based |  | C62H90N2O2S4 | 1023.654 | 167.1463 | Same as above | 171.1 | 2.45 | 69.83673 | Iodine vapor (I2) |  | p |  | Chloroform | Vapor exposure |  | Drop-cast at 45 °C | ~10 min (evaporation) | Ambient | ~9,000 (9 µm) | Glass coverslip | Grounded metal box | 318 |  | Thin film |  | 2 hours | Spontaneous de-doping | [14 empty] | #DIV/0! | Seebeck vs Conductivity [S (µV K⁻¹) vs σ (S cm⁻¹)] | 186.8981 | 0.3915466 |  |  |  | 75 | [8 empty] | https://doi.org/10.1038/s41467-019-10567-5 | Art. 16, Fig 1-4, Meth.
| A5 | PDPP4T | diketopyrrolopyrrole (DPP)-based |  | C62H90N2O2S4 | 1023.654 | 167.1463 | Same as above | 171.1 | 2.45 | 69.83673 | Iodine vapor (I2) |  | p |  | Chloroform | Vapor exposure |  | Drop-cast at 45 °C | ~10 min (evaporation) | Ambient | ~9,000 (9 µm) | Glass coverslip | Grounded metal box | 318 |  | Thin film |  | 2 hours | Spontaneous de-doping | [14 empty] | #DIV/0! | Seebeck vs Conductivity [S (µV K⁻¹) vs σ (S cm⁻¹)] | 188.6775 | 0.356079 |  |  |  | 75 | [8 empty] | https://doi.org/10.1038/s41467-019-10567-5 | Art. 16, Fig 1-4, Meth.
| A5 | PDPP4T | diketopyrrolopyrrole (DPP)-based |  | C62H90N2O2S4 | 1023.654 | 167.1463 | Same as above | 171.1 | 2.45 | 69.83673 | Iodine vapor (I2) |  | p |  | Chloroform | Vapor exposure |  | Drop-cast at 45 °C | ~10 min (evaporation) | Ambient | ~9,000 (9 µm) | Glass coverslip | Grounded metal box | 318 |  | Thin film |  | 2 hours | Spontaneous de-doping | [14 empty] | #DIV/0! | Seebeck vs Conductivity [S (µV K⁻¹) vs σ (S cm⁻¹)] | 192.2873 | 0.3238242 |  |  |  | 75 | [8 empty] | https://doi.org/10.1038/s41467-019-10567-5 | Art. 16, Fig 1-4, Meth.
| A5 | PDPP4T | diketopyrrolopyrrole (DPP)-based |  | C62H90N2O2S4 | 1023.654 | 167.1463 | Same as above | 171.1 | 2.45 | 69.83673 | Iodine vapor (I2) |  | p |  | Chloroform | Vapor exposure |  | Drop-cast at 45 °C | ~10 min (evaporation) | Ambient | ~9,000 (9 µm) | Glass coverslip | Grounded metal box | 318 |  | Thin film |  | 2 hours | Spontaneous de-doping | [14 empty] | #DIV/0! | Seebeck vs Conductivity [S (µV K⁻¹) vs σ (S cm⁻¹)] | 194.118 | 0.2910164 |  |  |  | 75 | [8 empty] | https://doi.org/10.1038/s41467-019-10567-5 | Art. 16, Fig 1-4, Meth.
| A5 | PDPP4T | diketopyrrolopyrrole (DPP)-based |  | C62H90N2O2S4 | 1023.654 | 167.1463 | Same as above | 171.1 | 2.45 | 69.83673 | Iodine vapor (I2) |  | p |  | Chloroform | Vapor exposure |  | Drop-cast at 45 °C | ~10 min (evaporation) | Ambient | ~9,000 (9 µm) | Glass coverslip | Grounded metal box | 318 |  | Thin film |  | 2 hours | Spontaneous de-doping | [14 empty] | #DIV/0! | Seebeck vs Conductivity [S (µV K⁻¹) vs σ (S cm⁻¹)] | 201.6168 | 0.2615326 |  |  |  | 75 | [8 empty] | https://doi.org/10.1038/s41467-019-10567-5 | Art. 16, Fig 1-4, Meth.
| A5 | PDPP4T | diketopyrrolopyrrole (DPP)-based |  | C62H90N2O2S4 | 1023.654 | 167.1463 | Same as above | 171.1 | 2.45 | 69.83673 | Iodine vapor (I2) |  | p |  | Chloroform | Vapor exposure |  | Drop-cast at 45 °C | ~10 min (evaporation) | Ambient | ~9,000 (9 µm) | Glass coverslip | Grounded metal box | 318 |  | Thin film |  | 2 hours | Spontaneous de-doping | [14 empty] | #DIV/0! | Seebeck vs Conductivity [S (µV K⁻¹) vs σ (S cm⁻¹)] | 205.4742 | 0.2435555 |  |  |  | 75 | [8 empty] | https://doi.org/10.1038/s41467-019-10567-5 | Art. 16, Fig 1-4, Meth.
| A5 | PDPP4T | diketopyrrolopyrrole (DPP)-based |  | C62H90N2O2S4 | 1023.654 | 167.1463 | Same as above | 171.1 | 2.45 | 69.83673 | Iodine vapor (I2) |  | p |  | Chloroform | Vapor exposure |  | Drop-cast at 45 °C | ~10 min (evaporation) | Ambient | ~9,000 (9 µm) | Glass coverslip | Grounded metal box | 318 |  | Thin film |  | 2 hours | Spontaneous de-doping | [14 empty] | #DIV/0! | Seebeck vs Conductivity [S (µV K⁻¹) vs σ (S cm⁻¹)] | 211.399 | 0.2214934 |  |  |  | 75 | [8 empty] | https://doi.org/10.1038/s41467-019-10567-5 | Art. 16, Fig 1-4, Meth.
| A5 | PDPP4T | diketopyrrolopyrrole (DPP)-based |  | C62H90N2O2S4 | 1023.654 | 167.1463 | Same as above | 171.1 | 2.45 | 69.83673 | Iodine vapor (I2) |  | p |  | Chloroform | Vapor exposure |  | Drop-cast at 45 °C | ~10 min (evaporation) | Ambient | ~9,000 (9 µm) | Glass coverslip | Grounded metal box | 318 |  | Thin film |  | 2 hours | Spontaneous de-doping | [14 empty] | #DIV/0! | Seebeck vs Conductivity [S (µV K⁻¹) vs σ (S cm⁻¹)] | 213.4116 | 0.1990532 |  |  |  | 75 | [8 empty] | https://doi.org/10.1038/s41467-019-10567-5 | Art. 16, Fig 1-4, Meth.
| A5 | PDPP4T | diketopyrrolopyrrole (DPP)-based |  | C62H90N2O2S4 | 1023.654 | 167.1463 | Same as above | 171.1 | 2.45 | 69.83673 | Iodine vapor (I2) |  | p |  | Chloroform | Vapor exposure |  | Drop-cast at 45 °C | ~10 min (evaporation) | Ambient | ~9,000 (9 µm) | Glass coverslip | Grounded metal box | 318 |  | Thin film |  | 2 hours | Spontaneous de-doping | [14 empty] | #DIV/0! | Seebeck vs Conductivity [S (µV K⁻¹) vs σ (S cm⁻¹)] | 221.6558 | 0.1810223 |  |  |  | 75 | [8 empty] | https://doi.org/10.1038/s41467-019-10567-5 | Art. 16, Fig 1-4, Meth.
| A5 | PDPP4T | diketopyrrolopyrrole (DPP)-based |  | C62H90N2O2S4 | 1023.654 | 167.1463 | Same as above | 171.1 | 2.45 | 69.83673 | Iodine vapor (I2) |  | p |  | Chloroform | Vapor exposure |  | Drop-cast at 45 °C | ~10 min (evaporation) | Ambient | ~9,000 (9 µm) | Glass coverslip | Grounded metal box | 318 |  | Thin film |  | 2 hours | Spontaneous de-doping | [14 empty] | #DIV/0! | Seebeck vs Conductivity [S (µV K⁻¹) vs σ (S cm⁻¹)] | 225.8965 | 0.1665902 |  |  |  | 75 | [8 empty] | https://doi.org/10.1038/s41467-019-10567-5 | Art. 16, Fig 1-4, Meth.
| A5 | PDPP4T | diketopyrrolopyrrole (DPP)-based |  | C62H90N2O2S4 | 1023.654 | 167.1463 | Same as above | 171.1 | 2.45 | 69.83673 | Iodine vapor (I2) |  | p |  | Chloroform | Vapor exposure |  | Drop-cast at 45 °C | ~10 min (evaporation) | Ambient | ~9,000 (9 µm) | Glass coverslip | Grounded metal box | 318 |  | Thin film |  | 2 hours | Spontaneous de-doping | [14 empty] | #DIV/0! | Seebeck vs Conductivity [S (µV K⁻¹) vs σ (S cm⁻¹)] | 228.0472 | 0.1514999 |  |  |  | 75 | [8 empty] | https://doi.org/10.1038/s41467-019-10567-5 | Art. 16, Fig 1-4, Meth.
| A5 | PDPP4T | diketopyrrolopyrrole (DPP)-based |  | C62H90N2O2S4 | 1023.654 | 167.1463 | Same as above | 171.1 | 2.45 | 69.83673 | Iodine vapor (I2) |  | p |  | Chloroform | Vapor exposure |  | Drop-cast at 45 °C | ~10 min (evaporation) | Ambient | ~9,000 (9 µm) | Glass coverslip | Grounded metal box | 318 |  | Thin film |  | 2 hours | Spontaneous de-doping | [14 empty] | #DIV/0! | Seebeck vs Conductivity [S (µV K⁻¹) vs σ (S cm⁻¹)] | 239.1117 | 0.1377765 |  |  |  | 75 | [8 empty] | https://doi.org/10.1038/s41467-019-10567-5 | Art. 16, Fig 1-4, Meth.
| A5 | PDPP4T | diketopyrrolopyrrole (DPP)-based |  | C62H90N2O2S4 | 1023.654 | 167.1463 | Same as above | 171.1 | 2.45 | 69.83673 | Iodine vapor (I2) |  | p |  | Chloroform | Vapor exposure |  | Drop-cast at 45 °C | ~10 min (evaporation) | Ambient | ~9,000 (9 µm) | Glass coverslip | Grounded metal box | 318 |  | Thin film |  | 2 hours | Spontaneous de-doping | [14 empty] | #DIV/0! | Seebeck vs Conductivity [S (µV K⁻¹) vs σ (S cm⁻¹)] | 241.3882 | 0.1252963 |  |  |  | 75 | [8 empty] | https://doi.org/10.1038/s41467-019-10567-5 | Art. 16, Fig 1-4, Meth.
| A5 | PDPP4T | diketopyrrolopyrrole (DPP)-based |  | C62H90N2O2S4 | 1023.654 | 167.1463 | Same as above | 171.1 | 2.45 | 69.83673 | Iodine vapor (I2) |  | p |  | Chloroform | Vapor exposure |  | Drop-cast at 45 °C | ~10 min (evaporation) | Ambient | ~9,000 (9 µm) | Glass coverslip | Grounded metal box | 318 |  | Thin film |  | 2 hours | Spontaneous de-doping | [14 empty] | #DIV/0! | Seebeck vs Conductivity [S (µV K⁻¹) vs σ (S cm⁻¹)] | 241.3882 | 0.1139465 |  |  |  | 75 | [8 empty] | https://doi.org/10.1038/s41467-019-10567-5 | Art. 16, Fig 1-4, Meth.
| A5 | PDPP4T | diketopyrrolopyrrole (DPP)-based |  | C62H90N2O2S4 | 1023.654 | 167.1463 | Same as above | 171.1 | 2.45 | 69.83673 | Iodine vapor (I2) |  | p |  | Chloroform | Vapor exposure |  | Drop-cast at 45 °C | ~10 min (evaporation) | Ambient | ~9,000 (9 µm) | Glass coverslip | Grounded metal box | 318 |  | Thin film |  | 2 hours | Spontaneous de-doping | [14 empty] | #DIV/0! | Seebeck vs Conductivity [S (µV K⁻¹) vs σ (S cm⁻¹)] | 250.7131 | 0.1024022 |  |  |  | 75 | [8 empty] | https://doi.org/10.1038/s41467-019-10567-5 | Art. 16, Fig 1-4, Meth.
| A5 | PDPP4T | diketopyrrolopyrrole (DPP)-based |  | C62H90N2O2S4 | 1023.654 | 167.1463 | Same as above | 171.1 | 2.45 | 69.83673 | Iodine vapor (I2) |  | p |  | Chloroform | Vapor exposure |  | Drop-cast at 45 °C | ~10 min (evaporation) | Ambient | ~9,000 (9 µm) | Glass coverslip | Grounded metal box | 318 |  | Thin film |  | 2 hours | Spontaneous de-doping | [14 empty] | #DIV/0! | Seebeck vs Conductivity [S (µV K⁻¹) vs σ (S cm⁻¹)] | 255.5097 | 0.09312626 |  |  |  | 75 | [8 empty] | https://doi.org/10.1038/s41467-019-10567-5 | Art. 16, Fig 1-4, Meth.
| A5 | PDPP4T | diketopyrrolopyrrole (DPP)-based |  | C62H90N2O2S4 | 1023.654 | 167.1463 | Same as above | 171.1 | 2.45 | 69.83673 | Iodine vapor (I2) |  | p |  | Chloroform | Vapor exposure |  | Drop-cast at 45 °C | ~10 min (evaporation) | Ambient | ~9,000 (9 µm) | Glass coverslip | Grounded metal box | 318 |  | Thin film |  | 2 hours | Spontaneous de-doping | [14 empty] | #DIV/0! | Seebeck vs Conductivity [S (µV K⁻¹) vs σ (S cm⁻¹)] | 262.8773 | 0.086725 |  |  |  | 75 | [8 empty] | https://doi.org/10.1038/s41467-019-10567-5 | Art. 16, Fig 1-4, Meth.
| A5 | PDPP4T | diketopyrrolopyrrole (DPP)-based |  | C62H90N2O2S4 | 1023.654 | 167.1463 | Same as above | 171.1 | 2.45 | 69.83673 | Iodine vapor (I2) |  | p |  | Chloroform | Vapor exposure |  | Drop-cast at 45 °C | ~10 min (evaporation) | Ambient | ~9,000 (9 µm) | Glass coverslip | Grounded metal box | 318 |  | Thin film |  | 2 hours | Spontaneous de-doping | [14 empty] | #DIV/0! | Seebeck vs Conductivity [S (µV K⁻¹) vs σ (S cm⁻¹)] | 265.3801 | 0.07886916 |  |  |  | 75 | [8 empty] | https://doi.org/10.1038/s41467-019-10567-5 | Art. 16, Fig 1-4, Meth.
| A5 | PDPP4T | diketopyrrolopyrrole (DPP)-based |  | C62H90N2O2S4 | 1023.654 | 167.1463 | Same as above | 171.1 | 2.45 | 69.83673 | Iodine vapor (I2) |  | p |  | Chloroform | Vapor exposure |  | Drop-cast at 45 °C | ~10 min (evaporation) | Ambient | ~9,000 (9 µm) | Glass coverslip | Grounded metal box | 318 |  | Thin film |  | 2 hours | Spontaneous de-doping | [14 empty] | #DIV/0! | Seebeck vs Conductivity [S (µV K⁻¹) vs σ (S cm⁻¹)] | 273.0323 | 0.0725813 |  |  |  | 75 | [8 empty] | https://doi.org/10.1038/s41467-019-10567-5 | Art. 16, Fig 1-4, Meth.
| A5 | PDPP4T | diketopyrrolopyrrole (DPP)-based |  | C62H90N2O2S4 | 1023.654 | 167.1463 | Same as above | 171.1 | 2.45 | 69.83673 | Iodine vapor (I2) |  | p |  | Chloroform | Vapor exposure |  | Drop-cast at 45 °C | ~10 min (evaporation) | Ambient | ~9,000 (9 µm) | Glass coverslip | Grounded metal box | 318 |  | Thin film |  | 2 hours | Spontaneous de-doping | [14 empty] | #DIV/0! | Seebeck vs Conductivity [S (µV K⁻¹) vs σ (S cm⁻¹)] | 278.2559 | 0.06600664 |  |  |  | 75 | [8 empty] | https://doi.org/10.1038/s41467-019-10567-5 | Art. 16, Fig 1-4, Meth.
| A5 | PDPP4T | diketopyrrolopyrrole (DPP)-based |  | C62H90N2O2S4 | 1023.654 | 167.1463 | Same as above | 171.1 | 2.45 | 69.83673 | Iodine vapor (I2) |  | p |  | Chloroform | Vapor exposure |  | Drop-cast at 45 °C | ~10 min (evaporation) | Ambient | ~9,000 (9 µm) | Glass coverslip | Grounded metal box | 318 |  | Thin film |  | 2 hours | Spontaneous de-doping | [14 empty] | #DIV/0! | Seebeck vs Conductivity [S (µV K⁻¹) vs σ (S cm⁻¹)] | 286.2794 | 0.06146952 |  |  |  | 75 | [8 empty] | https://doi.org/10.1038/s41467-019-10567-5 | Art. 16, Fig 1-4, Meth.
| A5 | PDPP4T | diketopyrrolopyrrole (DPP)-based |  | C62H90N2O2S4 | 1023.654 | 167.1463 | Same as above | 171.1 | 2.45 | 69.83673 | Iodine vapor (I2) |  | p |  | Chloroform | Vapor exposure |  | Drop-cast at 45 °C | ~10 min (evaporation) | Ambient | ~9,000 (9 µm) | Glass coverslip | Grounded metal box | 318 |  | Thin film |  | 2 hours | Spontaneous de-doping | [14 empty] | #DIV/0! | Seebeck vs Conductivity [S (µV K⁻¹) vs σ (S cm⁻¹)] | 289.005 | 0.05656885 |  |  |  | 75 | [8 empty] | https://doi.org/10.1038/s41467-019-10567-5 | Art. 16, Fig 1-4, Meth.
| A5 | PDPP4T | diketopyrrolopyrrole (DPP)-based |  | C62H90N2O2S4 | 1023.654 | 167.1463 | Same as above | 171.1 | 2.45 | 69.83673 | Iodine vapor (I2) |  | p |  | Chloroform | Vapor exposure |  | Drop-cast at 45 °C | ~10 min (evaporation) | Ambient | ~9,000 (9 µm) | Glass coverslip | Grounded metal box | 318 |  | Thin film |  | 2 hours | Spontaneous de-doping | [14 empty] | #DIV/0! | Seebeck vs Conductivity [S (µV K⁻¹) vs σ (S cm⁻¹)] | 297.3384 | 0.05268045 |  |  |  | 75 | [8 empty] | https://doi.org/10.1038/s41467-019-10567-5 | Art. 16, Fig 1-4, Meth.
| A5 | PDPP4T | diketopyrrolopyrrole (DPP)-based |  | C62H90N2O2S4 | 1023.654 | 167.1463 | Same as above | 171.1 | 2.45 | 69.83673 | Iodine vapor (I2) |  | p |  | Chloroform | Vapor exposure |  | Drop-cast at 45 °C | ~10 min (evaporation) | Ambient | ~9,000 (9 µm) | Glass coverslip | Grounded metal box | 318 |  | Thin film |  | 2 hours | Spontaneous de-doping | [14 empty] | #DIV/0! | Seebeck vs Conductivity [S (µV K⁻¹) vs σ (S cm⁻¹)] | 297.3384 | 0.04734321 |  |  |  | 75 | [8 empty] | https://doi.org/10.1038/s41467-019-10567-5 | Art. 16, Fig 1-4, Meth.
| A5 | PDPP4T | diketopyrrolopyrrole (DPP)-based |  | C62H90N2O2S4 | 1023.654 | 167.1463 | Same as above | 171.1 | 2.45 | 69.83673 | Iodine vapor (I2) |  | p |  | Chloroform | Vapor exposure |  | Drop-cast at 45 °C | ~10 min (evaporation) | Ambient | ~9,000 (9 µm) | Glass coverslip | Grounded metal box | 318 |  | Thin film |  | 2 hours | Spontaneous de-doping | [14 empty] | #DIV/0! | Seebeck vs Conductivity [S (µV K⁻¹) vs σ (S cm⁻¹)] | 303.0271 | 0.04461537 |  |  |  | 75 | [8 empty] | https://doi.org/10.1038/s41467-019-10567-5 | Art. 16, Fig 1-4, Meth.
| A5 | PDPP4T | diketopyrrolopyrrole (DPP)-based |  | C62H90N2O2S4 | 1023.654 | 167.1463 | Same as above | 171.1 | 2.45 | 69.83673 | Iodine vapor (I2) |  | p |  | Chloroform | Vapor exposure |  | Drop-cast at 45 °C | ~10 min (evaporation) | Ambient | ~9,000 (9 µm) | Glass coverslip | Grounded metal box | 318 |  | Thin film |  | 2 hours | Spontaneous de-doping | [14 empty] | #DIV/0! | Seebeck vs Conductivity [S (µV K⁻¹) vs σ (S cm⁻¹)] | 308.8246 | 0.04154863 |  |  |  | 75 | [8 empty] | https://doi.org/10.1038/s41467-019-10567-5 | Art. 16, Fig 1-4, Meth.
| A5 | PDPP4T | diketopyrrolopyrrole (DPP)-based |  | C62H90N2O2S4 | 1023.654 | 167.1463 | Same as above | 171.1 | 2.45 | 69.83673 | Iodine vapor (I2) |  | p |  | Chloroform | Vapor exposure |  | Drop-cast at 45 °C | ~10 min (evaporation) | Ambient | ~9,000 (9 µm) | Glass coverslip | Grounded metal box | 318 |  | Thin film |  | 2 hours | Spontaneous de-doping | [14 empty] | #DIV/0! | Seebeck vs Conductivity [S (µV K⁻¹) vs σ (S cm⁻¹)] | 314.7331 | 0.03823616 |  |  |  | 75 | [8 empty] | https://doi.org/10.1038/s41467-019-10567-5 | Art. 16, Fig 1-4, Meth.
| A5 | PDPP4T | diketopyrrolopyrrole (DPP)-based |  | C62H90N2O2S4 | 1023.654 | 167.1463 | Same as above | 171.1 | 2.45 | 69.83673 | Iodine vapor (I2) |  | p |  | Chloroform | Vapor exposure |  | Drop-cast at 45 °C | ~10 min (evaporation) | Ambient | ~9,000 (9 µm) | Glass coverslip | Grounded metal box | 318 |  | Thin film |  | 2 hours | Spontaneous de-doping | [14 empty] | #DIV/0! | Seebeck vs Conductivity [S (µV K⁻¹) vs σ (S cm⁻¹)] | 320.7546 | 0.03603305 |  |  |  | 75 | [8 empty] | https://doi.org/10.1038/s41467-019-10567-5 | Art. 16, Fig 1-4, Meth.
| A5 | PDPP4T | diketopyrrolopyrrole (DPP)-based |  | C62H90N2O2S4 | 1023.654 | 167.1463 | Same as above | 171.1 | 2.45 | 69.83673 | Iodine vapor (I2) |  | p |  | Chloroform | Vapor exposure |  | Drop-cast at 45 °C | ~10 min (evaporation) | Ambient | ~9,000 (9 µm) | Glass coverslip | Grounded metal box | 318 |  | Thin film |  | 2 hours | Spontaneous de-doping | [14 empty] | #DIV/0! | Seebeck vs Conductivity [S (µV K⁻¹) vs σ (S cm⁻¹)] | 323.8084 | 0.03355623 |  |  |  | 75 | [8 empty] | https://doi.org/10.1038/s41467-019-10567-5 | Art. 16, Fig 1-4, Meth.
| A5 | PDPP4T | diketopyrrolopyrrole (DPP)-based |  | C62H90N2O2S4 | 1023.654 | 167.1463 | Same as above | 171.1 | 2.45 | 69.83673 | Iodine vapor (I2) |  | p |  | Chloroform | Vapor exposure |  | Drop-cast at 45 °C | ~10 min (evaporation) | Ambient | ~9,000 (9 µm) | Glass coverslip | Grounded metal box | 318 |  | Thin film |  | 2 hours | Spontaneous de-doping | [14 empty] | #DIV/0! | Seebeck vs Conductivity [S (µV K⁻¹) vs σ (S cm⁻¹)] | 330.0035 | 0.03088095 |  |  |  | 75 | [8 empty] | https://doi.org/10.1038/s41467-019-10567-5 | Art. 16, Fig 1-4, Meth.
| A5 | PDPP4T | diketopyrrolopyrrole (DPP)-based |  | C62H90N2O2S4 | 1023.654 | 167.1463 | Same as above | 171.1 | 2.45 | 69.83673 | Iodine vapor (I2) |  | p |  | Chloroform | Vapor exposure |  | Drop-cast at 45 °C | ~10 min (evaporation) | Ambient | ~9,000 (9 µm) | Glass coverslip | Grounded metal box | 318 |  | Thin film |  | 2 hours | Spontaneous de-doping | [14 empty] | #DIV/0! | Seebeck vs Conductivity [S (µV K⁻¹) vs σ (S cm⁻¹)] | 333.1453 | 0.02808365 |  |  |  | 75 | [8 empty] | https://doi.org/10.1038/s41467-019-10567-5 | Art. 16, Fig 1-4, Meth.
| A5 | PDPP4T | diketopyrrolopyrrole (DPP)-based |  | C62H90N2O2S4 | 1023.654 | 167.1463 | Same as above | 171.1 | 2.45 | 69.83673 | Iodine vapor (I2) |  | p |  | Chloroform | Vapor exposure |  | Drop-cast at 45 °C | ~10 min (evaporation) | Ambient | ~9,000 (9 µm) | Glass coverslip | Grounded metal box | 318 |  | Thin film |  | 2 hours | Spontaneous de-doping | [14 empty] | #DIV/0! | Seebeck vs Conductivity [S (µV K⁻¹) vs σ (S cm⁻¹)] | 339.5191 | 0.02584468 |  |  |  | 75 | [8 empty] | https://doi.org/10.1038/s41467-019-10567-5 | Art. 16, Fig 1-4, Meth.
| A5 | PDPP4T | diketopyrrolopyrrole (DPP)-based |  | C62H90N2O2S4 | 1023.654 | 167.1463 | Same as above | 171.1 | 2.45 | 69.83673 | Iodine vapor (I2) |  | p |  | Chloroform | Vapor exposure |  | Drop-cast at 45 °C | ~10 min (evaporation) | Ambient | ~9,000 (9 µm) | Glass coverslip | Grounded metal box | 318 |  | Thin film |  | 2 hours | Spontaneous de-doping | [14 empty] | #DIV/0! | Seebeck vs Conductivity [S (µV K⁻¹) vs σ (S cm⁻¹)] | 349.3091 | 0.02435555 |  |  |  | 75 | [8 empty] | https://doi.org/10.1038/s41467-019-10567-5 | Art. 16, Fig 1-4, Meth.
| A5 | PDPP4T | diketopyrrolopyrrole (DPP)-based |  | C62H90N2O2S4 | 1023.654 | 167.1463 | Same as above | 171.1 | 2.45 | 69.83673 | Iodine vapor (I2) |  | p |  | Chloroform | Vapor exposure |  | Drop-cast at 45 °C | ~10 min (evaporation) | Ambient | ~9,000 (9 µm) | Glass coverslip | Grounded metal box | 318 |  | Thin film |  | 2 hours | Spontaneous de-doping | [14 empty] | #DIV/0! | Seebeck vs Conductivity [S (µV K⁻¹) vs σ (S cm⁻¹)] | 355.9921 | 0.02268141 |  |  |  | 75 | [8 empty] | https://doi.org/10.1038/s41467-019-10567-5 | Art. 16, Fig 1-4, Meth.
| A5 | PDPP4T | diketopyrrolopyrrole (DPP)-based |  | C62H90N2O2S4 | 1023.654 | 167.1463 | Same as above | 171.1 | 2.45 | 69.83673 | Iodine vapor (I2) |  | p |  | Chloroform | Vapor exposure |  | Drop-cast at 45 °C | ~10 min (evaporation) | Ambient | ~9,000 (9 µm) | Glass coverslip | Grounded metal box | 318 |  | Thin film |  | 2 hours | Spontaneous de-doping | [14 empty] | #DIV/0! | Seebeck vs Conductivity [S (µV K⁻¹) vs σ (S cm⁻¹)] | 366.2571 | 0.02137455 |  |  |  | 75 | [8 empty] | https://doi.org/10.1038/s41467-019-10567-5 | Art. 16, Fig 1-4, Meth.
| A5 | PDPP4T | diketopyrrolopyrrole (DPP)-based |  | C62H90N2O2S4 | 1023.654 | 167.1463 | Same as above | 171.1 | 2.45 | 69.83673 | Iodine vapor (I2) |  | p |  | Chloroform | Vapor exposure |  | Drop-cast at 45 °C | ~10 min (evaporation) | Ambient | ~9,000 (9 µm) | Glass coverslip | Grounded metal box | 318 |  | Thin film |  | 2 hours | Spontaneous de-doping | [14 empty] | #DIV/0! | Seebeck vs Conductivity [S (µV K⁻¹) vs σ (S cm⁻¹)] | 366.2571 | 0.01990532 |  |  |  | 75 | [8 empty] | https://doi.org/10.1038/s41467-019-10567-5 | Art. 16, Fig 1-4, Meth.
| A5 | PDPP4T | diketopyrrolopyrrole (DPP)-based |  | C62H90N2O2S4 | 1023.654 | 167.1463 | Same as above | 171.1 | 2.45 | 69.83673 | Iodine vapor (I2) |  | p |  | Chloroform | Vapor exposure |  | Drop-cast at 45 °C | ~10 min (evaporation) | Ambient | ~9,000 (9 µm) | Glass coverslip | Grounded metal box | 318 |  | Thin film |  | 2 hours | Spontaneous de-doping | [14 empty] | #DIV/0! | Seebeck vs Conductivity [S (µV K⁻¹) vs σ (S cm⁻¹)] | 376.818 | 0.01853708 |  |  |  | 75 | [8 empty] | https://doi.org/10.1038/s41467-019-10567-5 | Art. 16, Fig 1-4, Meth.
| A5 | PDPP4T | diketopyrrolopyrrole (DPP)-based |  | C62H90N2O2S4 | 1023.654 | 167.1463 | Same as above | 171.1 | 2.45 | 69.83673 | Iodine vapor (I2) |  | p |  | Chloroform | Vapor exposure |  | Drop-cast at 45 °C | ~10 min (evaporation) | Ambient | ~9,000 (9 µm) | Glass coverslip | Grounded metal box | 318 |  | Thin film |  | 2 hours | Spontaneous de-doping | [14 empty] | #DIV/0! | Seebeck vs Conductivity [S (µV K⁻¹) vs σ (S cm⁻¹)] | 380.4056 | 0.017469 |  |  |  | 75 | [8 empty] | https://doi.org/10.1038/s41467-019-10567-5 | Art. 16, Fig 1-4, Meth.
| A5 | PDPP4T | diketopyrrolopyrrole (DPP)-based |  | C62H90N2O2S4 | 1023.654 | 167.1463 | Same as above | 171.1 | 2.45 | 69.83673 | Iodine vapor (I2) |  | p |  | Chloroform | Vapor exposure |  | Drop-cast at 45 °C | ~10 min (evaporation) | Ambient | ~9,000 (9 µm) | Glass coverslip | Grounded metal box | 318 |  | Thin film |  | 2 hours | Spontaneous de-doping | [14 empty] | #DIV/0! | Seebeck vs Conductivity [S (µV K⁻¹) vs σ (S cm⁻¹)] | 384.0273 | 0.01646246 |  |  |  | 75 | [8 empty] | https://doi.org/10.1038/s41467-019-10567-5 | Art. 16, Fig 1-4, Meth.
| A5 | PDPP4T | diketopyrrolopyrrole (DPP)-based |  | C62H90N2O2S4 | 1023.654 | 167.1463 | Same as above | 171.1 | 2.45 | 69.83673 | Iodine vapor (I2) |  | p |  | Chloroform | Vapor exposure |  | Drop-cast at 45 °C | ~10 min (evaporation) | Ambient | ~9,000 (9 µm) | Glass coverslip | Grounded metal box | 318 |  | Thin film |  | 2 hours | Spontaneous de-doping | [14 empty] | #DIV/0! | Seebeck vs Conductivity [S (µV K⁻¹) vs σ (S cm⁻¹)] | 387.6835 | 0.01569916 |  |  |  | 75 | [8 empty] | https://doi.org/10.1038/s41467-019-10567-5 | Art. 16, Fig 1-4, Meth.
| A5 | PDPP4T | diketopyrrolopyrrole (DPP)-based |  | C62H90N2O2S4 | 1023.654 | 167.1463 | Same as above | 171.1 | 2.45 | 69.83673 | Iodine vapor (I2) |  | p |  | Chloroform | Vapor exposure |  | Drop-cast at 45 °C | ~10 min (evaporation) | Ambient | ~9,000 (9 µm) | Glass coverslip | Grounded metal box | 318 |  | Thin film |  | 2 hours | Spontaneous de-doping | [14 empty] | #DIV/0! | Seebeck vs Conductivity [S (µV K⁻¹) vs σ (S cm⁻¹)] | 391.3746 | 0.01497124 |  |  |  | 75 | [8 empty] | https://doi.org/10.1038/s41467-019-10567-5 | Art. 16, Fig 1-4, Meth.
| A5 | PDPP4T | diketopyrrolopyrrole (DPP)-based |  | C62H90N2O2S4 | 1023.654 | 167.1463 | Same as above | 171.1 | 2.45 | 69.83673 | Iodine vapor (I2) |  | p |  | Chloroform | Vapor exposure |  | Drop-cast at 45 °C | ~10 min (evaporation) | Ambient | ~9,000 (9 µm) | Glass coverslip | Grounded metal box | 318 |  | Thin film |  | 2 hours | Spontaneous de-doping | [14 empty] | #DIV/0! | Seebeck vs Conductivity [S (µV K⁻¹) vs σ (S cm⁻¹)] | 391.3746 | 0.01427707 |  |  |  | 75 | [8 empty] | https://doi.org/10.1038/s41467-019-10567-5 | Art. 16, Fig 1-4, Meth.
| A5 | PDPP4T | diketopyrrolopyrrole (DPP)-based |  | C62H90N2O2S4 | 1023.654 | 167.1463 | Same as above | 171.1 | 2.45 | 69.83673 | Iodine vapor (I2) |  | p |  | Chloroform | Vapor exposure |  | Drop-cast at 45 °C | ~10 min (evaporation) | Ambient | ~9,000 (9 µm) | Glass coverslip | Grounded metal box | 318 |  | Thin film |  | 2 hours | Spontaneous de-doping | [14 empty] | #DIV/0! | Seebeck vs Conductivity [S (µV K⁻¹) vs σ (S cm⁻¹)] | 398.8624 | 0.01361509 |  |  |  | 75 | [8 empty] | https://doi.org/10.1038/s41467-019-10567-5 | Art. 16, Fig 1-4, Meth.
| A5 | PDPP4T | diketopyrrolopyrrole (DPP)-based |  | C62H90N2O2S4 | 1023.654 | 167.1463 | Same as above | 171.1 | 2.45 | 69.83673 | Iodine vapor (I2) |  | p |  | Chloroform | Vapor exposure |  | Drop-cast at 45 °C | ~10 min (evaporation) | Ambient | ~9,000 (9 µm) | Glass coverslip | Grounded metal box | 318 |  | Thin film |  | 2 hours | Spontaneous de-doping | [14 empty] | #DIV/0! | Seebeck vs Conductivity [S (µV K⁻¹) vs σ (S cm⁻¹)] | 406.4934 | 0.01298381 |  |  |  | 75 | [8 empty] | https://doi.org/10.1038/s41467-019-10567-5 | Art. 16, Fig 1-4, Meth.
| A5 | PDPP4T | diketopyrrolopyrrole (DPP)-based |  | C62H90N2O2S4 | 1023.654 | 167.1463 | Same as above | 171.1 | 2.45 | 69.83673 | Iodine vapor (I2) |  | p |  | Chloroform | Vapor exposure |  | Drop-cast at 45 °C | ~10 min (evaporation) | Ambient | ~9,000 (9 µm) | Glass coverslip | Grounded metal box | 318 |  | Thin film |  | 2 hours | Spontaneous de-doping | [14 empty] | #DIV/0! | Seebeck vs Conductivity [S (µV K⁻¹) vs σ (S cm⁻¹)] | 414.2704 | 0.01209133 |  |  |  | 75 | [8 empty] | https://doi.org/10.1038/s41467-019-10567-5 | Art. 16, Fig 1-4, Meth.
| A5 | PDPP4T | diketopyrrolopyrrole (DPP)-based |  | C62H90N2O2S4 | 1023.654 | 167.1463 | Same as above | 171.1 | 2.45 | 69.83673 | Iodine vapor (I2) |  | p |  | Chloroform | Vapor exposure |  | Drop-cast at 45 °C | ~10 min (evaporation) | Ambient | ~9,000 (9 µm) | Glass coverslip | Grounded metal box | 318 |  | Thin film |  | 2 hours | Spontaneous de-doping | [14 empty] | #DIV/0! | Seebeck vs Conductivity [S (µV K⁻¹) vs σ (S cm⁻¹)] | 418.2146 | 0.0115307 |  |  |  | 75 | [8 empty] | https://doi.org/10.1038/s41467-019-10567-5 | Art. 16, Fig 1-4, Meth.
| A5 | PDPP4T | diketopyrrolopyrrole (DPP)-based |  | C62H90N2O2S4 | 1023.654 | 167.1463 | Same as above | 171.1 | 2.45 | 69.83673 | Iodine vapor (I2) |  | p |  | Chloroform | Vapor exposure |  | Drop-cast at 45 °C | ~10 min (evaporation) | Ambient | ~9,000 (9 µm) | Glass coverslip | Grounded metal box | 318 |  | Thin film |  | 2 hours | Spontaneous de-doping | [14 empty] | #DIV/0! | Seebeck vs Conductivity [S (µV K⁻¹) vs σ (S cm⁻¹)] | 426.2159 | 0.01086632 |  |  |  | 75 | [8 empty] | https://doi.org/10.1038/s41467-019-10567-5 | Art. 16, Fig 1-4, Meth.
| A5 | PDPP4T | diketopyrrolopyrrole (DPP)-based |  | C62H90N2O2S4 | 1023.654 | 167.1463 | Same as above | 171.1 | 2.45 | 69.83673 | Iodine vapor (I2) |  | p |  | Chloroform | Vapor exposure |  | Drop-cast at 45 °C | ~10 min (evaporation) | Ambient | ~9,000 (9 µm) | Glass coverslip | Grounded metal box | 318 |  | Thin film |  | 2 hours | Spontaneous de-doping | [14 empty] | #DIV/0! | Seebeck vs Conductivity [S (µV K⁻¹) vs σ (S cm⁻¹)] | 430.2738 | 0.01036249 |  |  |  | 75 | [8 empty] | https://doi.org/10.1038/s41467-019-10567-5 | Art. 16, Fig 1-4, Meth.
| A5 | PDPP4T | diketopyrrolopyrrole (DPP)-based |  | C62H90N2O2S4 | 1023.654 | 167.1463 | Same as above | 171.1 | 2.45 | 69.83673 | Iodine vapor (I2) |  | p |  | Chloroform | Vapor exposure |  | Drop-cast at 45 °C | ~10 min (evaporation) | Ambient | ~9,000 (9 µm) | Glass coverslip | Grounded metal box | 318 |  | Thin film |  | 2 hours | Spontaneous de-doping | [14 empty] | #DIV/0! | Seebeck vs Conductivity [S (µV K⁻¹) vs σ (S cm⁻¹)] | 434.3703 | 0.009882012 |  |  |  | 75 | [8 empty] | https://doi.org/10.1038/s41467-019-10567-5 | Art. 16, Fig 1-4, Meth.
| A5 | PDPP4T | diketopyrrolopyrrole (DPP)-based |  | C62H90N2O2S4 | 1023.654 | 167.1463 | Same as above | 171.1 | 2.45 | 69.83673 | Iodine vapor (I2) |  | p |  | Chloroform | Vapor exposure |  | Drop-cast at 45 °C | ~10 min (evaporation) | Ambient | ~9,000 (9 µm) | Glass coverslip | Grounded metal box | 318 |  | Thin film |  | 2 hours | Spontaneous de-doping | [14 empty] | #DIV/0! | Seebeck vs Conductivity [S (µV K⁻¹) vs σ (S cm⁻¹)] | 442.6806 | 0.009423816 |  |  |  | 75 | [8 empty] | https://doi.org/10.1038/s41467-019-10567-5 | Art. 16, Fig 1-4, Meth.
| A5 | PDPP4T | diketopyrrolopyrrole (DPP)-based |  | C62H90N2O2S4 | 1023.654 | 167.1463 | Same as above | 171.1 | 2.45 | 69.83673 | Iodine vapor (I2) |  | p |  | Chloroform | Vapor exposure |  | Drop-cast at 45 °C | ~10 min (evaporation) | Ambient | ~9,000 (9 µm) | Glass coverslip | Grounded metal box | 318 |  | Thin film |  | 2 hours | Spontaneous de-doping | [14 empty] | #DIV/0! | Seebeck vs Conductivity [S (µV K⁻¹) vs σ (S cm⁻¹)] | 442.6806 | 0.008880831 |  |  |  | 75 | [8 empty] | https://doi.org/10.1038/s41467-019-10567-5 | Art. 16, Fig 1-4, Meth.
| A5 | PDPP4T | diketopyrrolopyrrole (DPP)-based |  | C62H90N2O2S4 | 1023.654 | 167.1463 | Same as above | 171.1 | 2.45 | 69.83673 | Iodine vapor (I2) |  | p |  | Chloroform | Vapor exposure |  | Drop-cast at 45 °C | ~10 min (evaporation) | Ambient | ~9,000 (9 µm) | Glass coverslip | Grounded metal box | 318 |  | Thin film |  | 2 hours | Spontaneous de-doping | [14 empty] | #DIV/0! | Seebeck vs Conductivity [S (µV K⁻¹) vs σ (S cm⁻¹)] | 451.15 | 0.008469057 |  |  |  | 75 | [8 empty] | https://doi.org/10.1038/s41467-019-10567-5 | Art. 16, Fig 1-4, Meth.
| A5 | PDPP4T | diketopyrrolopyrrole (DPP)-based |  | C62H90N2O2S4 | 1023.654 | 167.1463 | Same as above | 171.1 | 2.45 | 69.83673 | Iodine vapor (I2) |  | p |  | Chloroform | Vapor exposure |  | Drop-cast at 45 °C | ~10 min (evaporation) | Ambient | ~9,000 (9 µm) | Glass coverslip | Grounded metal box | 318 |  | Thin film |  | 2 hours | Spontaneous de-doping | [14 empty] | #DIV/0! | Seebeck vs Conductivity [S (µV K⁻¹) vs σ (S cm⁻¹)] | 455.4453 | 0.008076375 |  |  |  | 75 | [8 empty] | https://doi.org/10.1038/s41467-019-10567-5 | Art. 16, Fig 1-4, Meth.
| A5 | PDPP4T | diketopyrrolopyrrole (DPP)-based |  | C62H90N2O2S4 | 1023.654 | 167.1463 | Same as above | 171.1 | 2.45 | 69.83673 | Iodine vapor (I2) |  | p |  | Chloroform | Vapor exposure |  | Drop-cast at 45 °C | ~10 min (evaporation) | Ambient | ~9,000 (9 µm) | Glass coverslip | Grounded metal box | 318 |  | Thin film |  | 2 hours | Spontaneous de-doping | [14 empty] | #DIV/0! | Seebeck vs Conductivity [S (µV K⁻¹) vs σ (S cm⁻¹)] | 455.4453 | 0.00779386 |  |  |  | 75 | [8 empty] | https://doi.org/10.1038/s41467-019-10567-5 | Art. 16, Fig 1-4, Meth.
| A5 | PDPP4T | diketopyrrolopyrrole (DPP)-based |  | C62H90N2O2S4 | 1023.654 | 167.1463 | Same as above | 171.1 | 2.45 | 69.83673 | Iodine vapor (I2) |  | p |  | Chloroform | Vapor exposure |  | Drop-cast at 45 °C | ~10 min (evaporation) | Ambient | ~9,000 (9 µm) | Glass coverslip | Grounded metal box | 318 |  | Thin film |  | 2 hours | Spontaneous de-doping | [14 empty] | #DIV/0! | Seebeck vs Conductivity [S (µV K⁻¹) vs σ (S cm⁻¹)] | 459.7814 | 0.007701901 |  |  |  | 75 | [8 empty] | https://doi.org/10.1038/s41467-019-10567-5 | Art. 16, Fig 1-4, Meth.
| A5 | PDPP4T | diketopyrrolopyrrole (DPP)-based |  | C62H90N2O2S4 | 1023.654 | 167.1463 | Same as above | 171.1 | 2.45 | 69.83673 | Iodine vapor (I2) |  | p |  | Chloroform | Vapor exposure |  | Drop-cast at 45 °C | ~10 min (evaporation) | Ambient | ~9,000 (9 µm) | Glass coverslip | Grounded metal box | 318 |  | Thin film |  | 2 hours | Spontaneous de-doping | [14 empty] | #DIV/0! | Seebeck vs Conductivity [S (µV K⁻¹) vs σ (S cm⁻¹)] | 459.7814 | 0.007521226 |  |  |  | 75 | [8 empty] | https://doi.org/10.1038/s41467-019-10567-5 | Art. 16, Fig 1-4, Meth.
| A5 | PDPP4T | diketopyrrolopyrrole (DPP)-based |  | C62H90N2O2S4 | 1023.654 | 167.1463 | Same as above | 171.1 | 2.45 | 69.83673 | Iodine vapor (I2) |  | p |  | Chloroform | Vapor exposure |  | Drop-cast at 45 °C | ~10 min (evaporation) | Ambient | ~9,000 (9 µm) | Glass coverslip | Grounded metal box | 318 |  | Thin film |  | 2 hours | Spontaneous de-doping | [14 empty] | #DIV/0! | Seebeck vs Conductivity [S (µV K⁻¹) vs σ (S cm⁻¹)] | 464.1589 | 0.00734479 |  |  |  | 75 | [8 empty] | https://doi.org/10.1038/s41467-019-10567-5 | Art. 16, Fig 1-4, Meth.
| A5 | PDPP4T | diketopyrrolopyrrole (DPP)-based |  | C62H90N2O2S4 | 1023.654 | 167.1463 | Same as above | 171.1 | 2.45 | 69.83673 | Iodine vapor (I2) |  | p |  | Chloroform | Vapor exposure |  | Drop-cast at 45 °C | ~10 min (evaporation) | Ambient | ~9,000 (9 µm) | Glass coverslip | Grounded metal box | 318 |  | Thin film |  | 2 hours | Spontaneous de-doping | [14 empty] | #DIV/0! | Seebeck vs Conductivity [S (µV K⁻¹) vs σ (S cm⁻¹)] | 464.1589 | 0.007172493 |  |  |  | 75 | [8 empty] | https://doi.org/10.1038/s41467-019-10567-5 | Art. 16, Fig 1-4, Meth.
| A5 | PDPP4T | diketopyrrolopyrrole (DPP)-based |  | C62H90N2O2S4 | 1023.654 | 167.1463 | Same as above | 171.1 | 2.45 | 69.83673 | Iodine vapor (I2) |  | p |  | Chloroform | Vapor exposure |  | Drop-cast at 45 °C | ~10 min (evaporation) | Ambient | ~9,000 (9 µm) | Glass coverslip | Grounded metal box | 318 |  | Thin film |  | 2 hours | Spontaneous de-doping | [14 empty] | #DIV/0! | Seebeck vs Conductivity [S (µV K⁻¹) vs σ (S cm⁻¹)] | 473.0392 | 0.007004237 |  |  |  | 75 | [8 empty] | https://doi.org/10.1038/s41467-019-10567-5 | Art. 16, Fig 1-4, Meth.
| A5 | PDPP4T | diketopyrrolopyrrole (DPP)-based |  | C62H90N2O2S4 | 1023.654 | 167.1463 | Same as above | 171.1 | 2.45 | 69.83673 | Iodine vapor (I2) |  | p |  | Chloroform | Vapor exposure |  | Drop-cast at 45 °C | ~10 min (evaporation) | Ambient | ~9,000 (9 µm) | Glass coverslip | Grounded metal box | 318 |  | Thin film |  | 2 hours | Spontaneous de-doping | [14 empty] | #DIV/0! | Seebeck vs Conductivity [S (µV K⁻¹) vs σ (S cm⁻¹)] | 477.5428 | 0.006759225 |  |  |  | 75 | [8 empty] | https://doi.org/10.1038/s41467-019-10567-5 | Art. 16, Fig 1-4, Meth.
| A5 | PDPP4T | diketopyrrolopyrrole (DPP)-based |  | C62H90N2O2S4 | 1023.654 | 167.1463 | Same as above | 171.1 | 2.45 | 69.83673 | Iodine vapor (I2) |  | p |  | Chloroform | Vapor exposure |  | Drop-cast at 45 °C | ~10 min (evaporation) | Ambient | ~9,000 (9 µm) | Glass coverslip | Grounded metal box | 318 |  | Thin film |  | 2 hours | Spontaneous de-doping | [14 empty] | #DIV/0! | Seebeck vs Conductivity [S (µV K⁻¹) vs σ (S cm⁻¹)] | 477.5428 | 0.006600664 |  |  |  | 75 | [8 empty] | https://doi.org/10.1038/s41467-019-10567-5 | Art. 16, Fig 1-4, Meth.
| A5 | PDPP4T | diketopyrrolopyrrole (DPP)-based |  | C62H90N2O2S4 | 1023.654 | 167.1463 | Same as above | 171.1 | 2.45 | 69.83673 | Iodine vapor (I2) |  | p |  | Chloroform | Vapor exposure |  | Drop-cast at 45 °C | ~10 min (evaporation) | Ambient | ~9,000 (9 µm) | Glass coverslip | Grounded metal box | 318 |  | Thin film |  | 2 hours | Spontaneous de-doping | [14 empty] | #DIV/0! | Seebeck vs Conductivity [S (µV K⁻¹) vs σ (S cm⁻¹)] | 482.0894 | 0.006369769 |  |  |  | 75 | [8 empty] | https://doi.org/10.1038/s41467-019-10567-5 | Art. 16, Fig 1-4, Meth.
| A5 | PDPP4T | diketopyrrolopyrrole (DPP)-based |  | C62H90N2O2S4 | 1023.654 | 167.1463 | Same as above | 171.1 | 2.45 | 69.83673 | Iodine vapor (I2) |  | p |  | Chloroform | Vapor exposure |  | Drop-cast at 45 °C | ~10 min (evaporation) | Ambient | ~9,000 (9 µm) | Glass coverslip | Grounded metal box | 318 |  | Thin film |  | 2 hours | Spontaneous de-doping | [14 empty] | #DIV/0! | Seebeck vs Conductivity [S (µV K⁻¹) vs σ (S cm⁻¹)] | 486.6792 | 0.006146952 |  |  |  | 75 | [8 empty] | https://doi.org/10.1038/s41467-019-10567-5 | Art. 16, Fig 1-4, Meth.
| A5 | PDPP4T | diketopyrrolopyrrole (DPP)-based |  | C62H90N2O2S4 | 1023.654 | 167.1463 | Same as above | 171.1 | 2.45 | 69.83673 | Iodine vapor (I2) |  | p |  | Chloroform | Vapor exposure |  | Drop-cast at 45 °C | ~10 min (evaporation) | Ambient | ~9,000 (9 µm) | Glass coverslip | Grounded metal box | 318 |  | Thin film |  | 2 hours | Spontaneous de-doping | [14 empty] | #DIV/0! | Seebeck vs Conductivity [S (µV K⁻¹) vs σ (S cm⁻¹)] | 486.6792 | 0.006002754 |  |  |  | 75 | [8 empty] | https://doi.org/10.1038/s41467-019-10567-5 | Art. 16, Fig 1-4, Meth.
| A5 | PDPP4T | diketopyrrolopyrrole (DPP)-based |  | C62H90N2O2S4 | 1023.654 | 167.1463 | Same as above | 171.1 | 2.45 | 69.83673 | Iodine vapor (I2) |  | p |  | Chloroform | Vapor exposure |  | Drop-cast at 45 °C | ~10 min (evaporation) | Ambient | ~9,000 (9 µm) | Glass coverslip | Grounded metal box | 318 |  | Thin film |  | 2 hours | Spontaneous de-doping | [14 empty] | #DIV/0! | Seebeck vs Conductivity [S (µV K⁻¹) vs σ (S cm⁻¹)] | 491.3127 | 0.005792774 |  |  |  | 75 | [8 empty] | https://doi.org/10.1038/s41467-019-10567-5 | Art. 16, Fig 1-4, Meth.
| A5 | PDPP4T | diketopyrrolopyrrole (DPP)-based |  | C62H90N2O2S4 | 1023.654 | 167.1463 | Same as above | 171.1 | 2.45 | 69.83673 | Iodine vapor (I2) |  | p |  | Chloroform | Vapor exposure |  | Drop-cast at 45 °C | ~10 min (evaporation) | Ambient | ~9,000 (9 µm) | Glass coverslip | Grounded metal box | 318 |  | Thin film |  | 2 hours | Spontaneous de-doping | [14 empty] | #DIV/0! | Seebeck vs Conductivity [S (µV K⁻¹) vs σ (S cm⁻¹)] | 491.3127 | 0.005656885 |  |  |  | 75 | [8 empty] | https://doi.org/10.1038/s41467-019-10567-5 | Art. 16, Fig 1-4, Meth.
| A5 | PDPP4T | diketopyrrolopyrrole (DPP)-based |  | C62H90N2O2S4 | 1023.654 | 167.1463 | Same as above | 171.1 | 2.45 | 69.83673 | Iodine vapor (I2) |  | p |  | Chloroform | Vapor exposure |  | Drop-cast at 45 °C | ~10 min (evaporation) | Ambient | ~9,000 (9 µm) | Glass coverslip | Grounded metal box | 318 |  | Thin film |  | 2 hours | Spontaneous de-doping | [14 empty] | #DIV/0! | Seebeck vs Conductivity [S (µV K⁻¹) vs σ (S cm⁻¹)] | 495.9904 | 0.005524183 |  |  |  | 75 | [8 empty] | https://doi.org/10.1038/s41467-019-10567-5 | Art. 16, Fig 1-4, Meth.
| A5 | PDPP4T | diketopyrrolopyrrole (DPP)-based |  | C62H90N2O2S4 | 1023.654 | 167.1463 | Same as above | 171.1 | 2.45 | 69.83673 | Iodine vapor (I2) |  | p |  | Chloroform | Vapor exposure |  | Drop-cast at 45 °C | ~10 min (evaporation) | Ambient | ~9,000 (9 µm) | Glass coverslip | Grounded metal box | 318 |  | Thin film |  | 2 hours | Spontaneous de-doping | [14 empty] | #DIV/0! | Seebeck vs Conductivity [S (µV K⁻¹) vs σ (S cm⁻¹)] | 500.7126 | 0.005330944 |  |  |  | 75 | [8 empty] | https://doi.org/10.1038/s41467-019-10567-5 | Art. 16, Fig 1-4, Meth.
| A5 | PDPP4T | diketopyrrolopyrrole (DPP)-based |  | C62H90N2O2S4 | 1023.654 | 167.1463 | Same as above | 171.1 | 2.45 | 69.83673 | Iodine vapor (I2) |  | p |  | Chloroform | Vapor exposure |  | Drop-cast at 45 °C | ~10 min (evaporation) | Ambient | ~9,000 (9 µm) | Glass coverslip | Grounded metal box | 318 |  | Thin film |  | 2 hours | Spontaneous de-doping | [14 empty] | #DIV/0! | Seebeck vs Conductivity [S (µV K⁻¹) vs σ (S cm⁻¹)] | 500.7126 | 0.005144465 |  |  |  | 75 | [8 empty] | https://doi.org/10.1038/s41467-019-10567-5 | Art. 16, Fig 1-4, Meth.
| A5 | PDPP4T | diketopyrrolopyrrole (DPP)-based |  | C62H90N2O2S4 | 1023.654 | 167.1463 | Same as above | 171.1 | 2.45 | 69.83673 | Iodine vapor (I2) |  | p |  | Chloroform | Vapor exposure |  | Drop-cast at 45 °C | ~10 min (evaporation) | Ambient | ~9,000 (9 µm) | Glass coverslip | Grounded metal box | 318 |  | Thin film |  | 2 hours | Spontaneous de-doping | [14 empty] | #DIV/0! | Seebeck vs Conductivity [S (µV K⁻¹) vs σ (S cm⁻¹)] | 505.4797 | 0.004964509 |  |  |  | 75 | [8 empty] | https://doi.org/10.1038/s41467-019-10567-5 | Art. 16, Fig 1-4, Meth.
| A5 | PDPP4T | diketopyrrolopyrrole (DPP)-based |  | C62H90N2O2S4 | 1023.654 | 167.1463 | Same as above | 171.1 | 2.45 | 69.83673 | Iodine vapor (I2) |  | p |  | Chloroform | Vapor exposure |  | Drop-cast at 45 °C | ~10 min (evaporation) | Ambient | ~9,000 (9 µm) | Glass coverslip | Grounded metal box | 318 |  | Thin film |  | 2 hours | Spontaneous de-doping | [14 empty] | #DIV/0! | Seebeck vs Conductivity [S (µV K⁻¹) vs σ (S cm⁻¹)] | 510.2922 | 0.004790848 |  |  |  | 75 | [8 empty] | https://doi.org/10.1038/s41467-019-10567-5 | Art. 16, Fig 1-4, Meth.
| A5 | PDPP4T | diketopyrrolopyrrole (DPP)-based |  | C62H90N2O2S4 | 1023.654 | 167.1463 | Same as above | 171.1 | 2.45 | 69.83673 | Iodine vapor (I2) |  | p |  | Chloroform | Vapor exposure |  | Drop-cast at 45 °C | ~10 min (evaporation) | Ambient | ~9,000 (9 µm) | Glass coverslip | Grounded metal box | 318 |  | Thin film |  | 2 hours | Spontaneous de-doping | [14 empty] | #DIV/0! | Seebeck vs Conductivity [S (µV K⁻¹) vs σ (S cm⁻¹)] | 515.1505 | 0.004623261 |  |  |  | 75 | [8 empty] | https://doi.org/10.1038/s41467-019-10567-5 | Art. 16, Fig 1-4, Meth.
| A5 | PDPP4T | diketopyrrolopyrrole (DPP)-based |  | C62H90N2O2S4 | 1023.654 | 167.1463 | Same as above | 171.1 | 2.45 | 69.83673 | Iodine vapor (I2) |  | p |  | Chloroform | Vapor exposure |  | Drop-cast at 45 °C | ~10 min (evaporation) | Ambient | ~9,000 (9 µm) | Glass coverslip | Grounded metal box | 318 |  | Thin film |  | 2 hours | Spontaneous de-doping | [14 empty] | #DIV/0! | Seebeck vs Conductivity [S (µV K⁻¹) vs σ (S cm⁻¹)] | 520.0551 | 0.004408896 |  |  |  | 75 | [8 empty] | https://doi.org/10.1038/s41467-019-10567-5 | Art. 16, Fig 1-4, Meth.
| A5 | PDPP4T | diketopyrrolopyrrole (DPP)-based |  | C62H90N2O2S4 | 1023.654 | 167.1463 | Same as above | 171.1 | 2.45 | 69.83673 | Iodine vapor (I2) |  | p |  | Chloroform | Vapor exposure |  | Drop-cast at 45 °C | ~10 min (evaporation) | Ambient | ~9,000 (9 µm) | Glass coverslip | Grounded metal box | 318 |  | Thin film |  | 2 hours | Spontaneous de-doping | [14 empty] | #DIV/0! | Seebeck vs Conductivity [S (µV K⁻¹) vs σ (S cm⁻¹)] | 520.0551 | 0.004461537 |  |  |  | 75 | [8 empty] | https://doi.org/10.1038/s41467-019-10567-5 | Art. 16, Fig 1-4, Meth.
| A5 | PDPP4T | diketopyrrolopyrrole (DPP)-based |  | C62H90N2O2S4 | 1023.654 | 167.1463 | Same as above | 171.1 | 2.45 | 69.83673 | Iodine vapor (I2) |  | p |  | Chloroform | Vapor exposure |  | Drop-cast at 45 °C | ~10 min (evaporation) | Ambient | ~9,000 (9 µm) | Glass coverslip | Grounded metal box | 318 |  | Thin film |  | 2 hours | Spontaneous de-doping | [14 empty] | #DIV/0! | Seebeck vs Conductivity [S (µV K⁻¹) vs σ (S cm⁻¹)] | 525.0064 | 0.004204471 |  |  |  | 75 | [8 empty] | https://doi.org/10.1038/s41467-019-10567-5 | Art. 16, Fig 1-4, Meth.
| A5 | PDPP4T | diketopyrrolopyrrole (DPP)-based |  | C62H90N2O2S4 | 1023.654 | 167.1463 | Same as above | 171.1 | 2.45 | 69.83673 | Iodine vapor (I2) |  | p |  | Chloroform | Vapor exposure |  | Drop-cast at 45 °C | ~10 min (evaporation) | Ambient | ~9,000 (9 µm) | Glass coverslip | Grounded metal box | 318 |  | Thin film |  | 2 hours | Spontaneous de-doping | [14 empty] | #DIV/0! | Seebeck vs Conductivity [S (µV K⁻¹) vs σ (S cm⁻¹)] | 530.0048 | 0.004057396 |  |  |  | 75 | [8 empty] | https://doi.org/10.1038/s41467-019-10567-5 | Art. 16, Fig 1-4, Meth.
| A5 | PDPP4T | diketopyrrolopyrrole (DPP)-based |  | C62H90N2O2S4 | 1023.654 | 167.1463 | Same as above | 171.1 | 2.45 | 69.83673 | Iodine vapor (I2) |  | p |  | Chloroform | Vapor exposure |  | Drop-cast at 45 °C | ~10 min (evaporation) | Ambient | ~9,000 (9 µm) | Glass coverslip | Grounded metal box | 318 |  | Thin film |  | 2 hours | Spontaneous de-doping | [14 empty] | #DIV/0! | Seebeck vs Conductivity [S (µV K⁻¹) vs σ (S cm⁻¹)] | 530.0048 | 0.003962216 |  |  |  | 75 | [8 empty] | https://doi.org/10.1038/s41467-019-10567-5 | Art. 16, Fig 1-4, Meth.
| A5 | PDPP4T | diketopyrrolopyrrole (DPP)-based |  | C62H90N2O2S4 | 1023.654 | 167.1463 | Same as above | 171.1 | 2.45 | 69.83673 | Iodine vapor (I2) |  | p |  | Chloroform | Vapor exposure |  | Drop-cast at 45 °C | ~10 min (evaporation) | Ambient | ~9,000 (9 µm) | Glass coverslip | Grounded metal box | 318 |  | Thin film |  | 2 hours | Spontaneous de-doping | [14 empty] | #DIV/0! | Seebeck vs Conductivity [S (µV K⁻¹) vs σ (S cm⁻¹)] | 535.0509 | 0.003869268 |  |  |  | 75 | [8 empty] | https://doi.org/10.1038/s41467-019-10567-5 | Art. 16, Fig 1-4, Meth.
| A5 | PDPP4T | diketopyrrolopyrrole (DPP)-based |  | C62H90N2O2S4 | 1023.654 | 167.1463 | Same as above | 171.1 | 2.45 | 69.83673 | Iodine vapor (I2) |  | p |  | Chloroform | Vapor exposure |  | Drop-cast at 45 °C | ~10 min (evaporation) | Ambient | ~9,000 (9 µm) | Glass coverslip | Grounded metal box | 318 |  | Thin film |  | 2 hours | Spontaneous de-doping | [14 empty] | #DIV/0! | Seebeck vs Conductivity [S (µV K⁻¹) vs σ (S cm⁻¹)] | 540.1449 | 0.003778501 |  |  |  | 75 | [8 empty] | https://doi.org/10.1038/s41467-019-10567-5 | Art. 16, Fig 1-4, Meth.
| A5 | PDPP4T | diketopyrrolopyrrole (DPP)-based |  | C62H90N2O2S4 | 1023.654 | 167.1463 | Same as above | 171.1 | 2.45 | 69.83673 | Iodine vapor (I2) |  | p |  | Chloroform | Vapor exposure |  | Drop-cast at 45 °C | ~10 min (evaporation) | Ambient | ~9,000 (9 µm) | Glass coverslip | Grounded metal box | 318 |  | Thin film |  | 2 hours | Spontaneous de-doping | [14 empty] | #DIV/0! | Seebeck vs Conductivity [S (µV K⁻¹) vs σ (S cm⁻¹)] | 540.1449 | 0.003733919 |  |  |  | 75 | [8 empty] | https://doi.org/10.1038/s41467-019-10567-5 | Art. 16, Fig 1-4, Meth.
| A5 | PDPP4T | diketopyrrolopyrrole (DPP)-based |  | C62H90N2O2S4 | 1023.654 | 167.1463 | Same as above | 171.1 | 2.45 | 69.83673 | Iodine vapor (I2) |  | p |  | Chloroform | Vapor exposure |  | Drop-cast at 45 °C | ~10 min (evaporation) | Ambient | ~9,000 (9 µm) | Glass coverslip | Grounded metal box | 318 |  | Thin film |  | 2 hours | Spontaneous de-doping | [14 empty] | #DIV/0! | Seebeck vs Conductivity [S (µV K⁻¹) vs σ (S cm⁻¹)] | 545.2875 | 0.003646327 |  |  |  | 75 | [8 empty] | https://doi.org/10.1038/s41467-019-10567-5 | Art. 16, Fig 1-4, Meth.
| A5 | PDPP4T | diketopyrrolopyrrole (DPP)-based |  | C62H90N2O2S4 | 1023.654 | 167.1463 | Same as above | 171.1 | 2.45 | 69.83673 | Iodine vapor (I2) |  | p |  | Chloroform | Vapor exposure |  | Drop-cast at 45 °C | ~10 min (evaporation) | Ambient | ~9,000 (9 µm) | Glass coverslip | Grounded metal box | 318 |  | Thin film |  | 2 hours | Spontaneous de-doping | [14 empty] | #DIV/0! | Seebeck vs Conductivity [S (µV K⁻¹) vs σ (S cm⁻¹)] | 545.2875 | 0.00356079 |  |  |  | 75 | [8 empty] | https://doi.org/10.1038/s41467-019-10567-5 | Art. 16, Fig 1-4, Meth.
| A5 | PDPP4T | diketopyrrolopyrrole (DPP)-based |  | C62H90N2O2S4 | 1023.654 | 167.1463 | Same as above | 171.1 | 2.45 | 69.83673 | Iodine vapor (I2) |  | p |  | Chloroform | Vapor exposure |  | Drop-cast at 45 °C | ~10 min (evaporation) | Ambient | ~9,000 (9 µm) | Glass coverslip | Grounded metal box | 318 |  | Thin film |  | 2 hours | Spontaneous de-doping | [14 empty] | #DIV/0! | Seebeck vs Conductivity [S (µV K⁻¹) vs σ (S cm⁻¹)] | 550.479 | 0.003518777 |  |  |  | 75 | [8 empty] | https://doi.org/10.1038/s41467-019-10567-5 | Art. 16, Fig 1-4, Meth.
| A5 | PDPP4T | diketopyrrolopyrrole (DPP)-based |  | C62H90N2O2S4 | 1023.654 | 167.1463 | Same as above | 171.1 | 2.45 | 69.83673 | Iodine vapor (I2) |  | p |  | Chloroform | Vapor exposure |  | Drop-cast at 45 °C | ~10 min (evaporation) | Ambient | ~9,000 (9 µm) | Glass coverslip | Grounded metal box | 318 |  | Thin film |  | 2 hours | Spontaneous de-doping | [14 empty] | #DIV/0! | Seebeck vs Conductivity [S (µV K⁻¹) vs σ (S cm⁻¹)] | 550.479 | 0.003436232 |  |  |  | 75 | [8 empty] | https://doi.org/10.1038/s41467-019-10567-5 | Art. 16, Fig 1-4, Meth.
| A5 | PDPP4T | diketopyrrolopyrrole (DPP)-based |  | C62H90N2O2S4 | 1023.654 | 167.1463 | Same as above | 171.1 | 2.45 | 69.83673 | Iodine vapor (I2) |  | p |  | Chloroform | Vapor exposure |  | Drop-cast at 45 °C | ~10 min (evaporation) | Ambient | ~9,000 (9 µm) | Glass coverslip | Grounded metal box | 318 |  | Thin film |  | 2 hours | Spontaneous de-doping | [14 empty] | #DIV/0! | Seebeck vs Conductivity [S (µV K⁻¹) vs σ (S cm⁻¹)] | 550.479 | 0.003395688 |  |  |  | 75 | [8 empty] | https://doi.org/10.1038/s41467-019-10567-5 | Art. 16, Fig 1-4, Meth.
| A5 | PDPP4T | diketopyrrolopyrrole (DPP)-based |  | C62H90N2O2S4 | 1023.654 | 167.1463 | Same as above | 171.1 | 2.45 | 69.83673 | Iodine vapor (I2) |  | p |  | Chloroform | Vapor exposure |  | Drop-cast at 45 °C | ~10 min (evaporation) | Ambient | ~9,000 (9 µm) | Glass coverslip | Grounded metal box | 318 |  | Thin film |  | 2 hours | Spontaneous de-doping | [14 empty] | #DIV/0! | Seebeck vs Conductivity [S (µV K⁻¹) vs σ (S cm⁻¹)] | 555.7199 | 0.003355623 |  |  |  | 75 | [8 empty] | https://doi.org/10.1038/s41467-019-10567-5 | Art. 16, Fig 1-4, Meth.
| A5 | PDPP4T | diketopyrrolopyrrole (DPP)-based |  | C62H90N2O2S4 | 1023.654 | 167.1463 | Same as above | 171.1 | 2.45 | 69.83673 | Iodine vapor (I2) |  | p |  | Chloroform | Vapor exposure |  | Drop-cast at 45 °C | ~10 min (evaporation) | Ambient | ~9,000 (9 µm) | Glass coverslip | Grounded metal box | 318 |  | Thin film |  | 2 hours | Spontaneous de-doping | [14 empty] | #DIV/0! | Seebeck vs Conductivity [S (µV K⁻¹) vs σ (S cm⁻¹)] | 561.0108 | 0.003276906 |  |  |  | 75 | [8 empty] | https://doi.org/10.1038/s41467-019-10567-5 | Art. 16, Fig 1-4, Meth.
| A5 | PDPP4T | diketopyrrolopyrrole (DPP)-based |  | C62H90N2O2S4 | 1023.654 | 167.1463 | Same as above | 171.1 | 2.45 | 69.83673 | Iodine vapor (I2) |  | p |  | Chloroform | Vapor exposure |  | Drop-cast at 45 °C | ~10 min (evaporation) | Ambient | ~9,000 (9 µm) | Glass coverslip | Grounded metal box | 318 |  | Thin film |  | 2 hours | Spontaneous de-doping | [14 empty] | #DIV/0! | Seebeck vs Conductivity [S (µV K⁻¹) vs σ (S cm⁻¹)] | 561.0108 | 0.003238242 |  |  |  | 75 | [8 empty] | https://doi.org/10.1038/s41467-019-10567-5 | Art. 16, Fig 1-4, Meth.
| A5 | PDPP4T | diketopyrrolopyrrole (DPP)-based |  | C62H90N2O2S4 | 1023.654 | 167.1463 | Same as above | 171.1 | 2.45 | 69.83673 | Iodine vapor (I2) |  | p |  | Chloroform | Vapor exposure |  | Drop-cast at 45 °C | ~10 min (evaporation) | Ambient | ~9,000 (9 µm) | Glass coverslip | Grounded metal box | 318 |  | Thin film |  | 2 hours | Spontaneous de-doping | [14 empty] | #DIV/0! | Seebeck vs Conductivity [S (µV K⁻¹) vs σ (S cm⁻¹)] | 566.352 | 0.003162278 |  |  |  | 75 | [8 empty] | https://doi.org/10.1038/s41467-019-10567-5 | Art. 16, Fig 1-4, Meth.
| A5 | PDPP4T | diketopyrrolopyrrole (DPP)-based |  | C62H90N2O2S4 | 1023.654 | 167.1463 | Same as above | 171.1 | 2.45 | 69.83673 | Iodine vapor (I2) |  | p |  | Chloroform | Vapor exposure |  | Drop-cast at 45 °C | ~10 min (evaporation) | Ambient | ~9,000 (9 µm) | Glass coverslip | Grounded metal box | 318 |  | Thin film |  | 2 hours | Spontaneous de-doping | [14 empty] | #DIV/0! | Seebeck vs Conductivity [S (µV K⁻¹) vs σ (S cm⁻¹)] | 566.352 | 0.00305166 |  |  |  | 75 | [8 empty] | https://doi.org/10.1038/s41467-019-10567-5 | Art. 16, Fig 1-4, Meth.
| A5 | PDPP4T | diketopyrrolopyrrole (DPP)-based |  | C62H90N2O2S4 | 1023.654 | 167.1463 | Same as above | 171.1 | 2.45 | 69.83673 | Iodine vapor (I2) |  | p |  | Chloroform | Vapor exposure |  | Drop-cast at 45 °C | ~10 min (evaporation) | Ambient | ~9,000 (9 µm) | Glass coverslip | Grounded metal box | 318 |  | Thin film |  | 2 hours | Spontaneous de-doping | [14 empty] | #DIV/0! | Seebeck vs Conductivity [S (µV K⁻¹) vs σ (S cm⁻¹)] | 566.352 | 0.003015654 |  |  |  | 75 | [8 empty] | https://doi.org/10.1038/s41467-019-10567-5 | Art. 16, Fig 1-4, Meth.
| A5 | PDPP4T | diketopyrrolopyrrole (DPP)-based |  | C62H90N2O2S4 | 1023.654 | 167.1463 | Same as above | 171.1 | 2.45 | 69.83673 | Iodine vapor (I2) |  | p |  | Chloroform | Vapor exposure |  | Drop-cast at 45 °C | ~10 min (evaporation) | Ambient | ~9,000 (9 µm) | Glass coverslip | Grounded metal box | 318 |  | Thin film |  | 2 hours | Spontaneous de-doping | [14 empty] | #DIV/0! | Seebeck vs Conductivity [S (µV K⁻¹) vs σ (S cm⁻¹)] | 571.744 | 0.002944911 |  |  |  | 75 | [8 empty] | https://doi.org/10.1038/s41467-019-10567-5 | Art. 16, Fig 1-4, Meth.
| A5 | PDPP4T | diketopyrrolopyrrole (DPP)-based |  | C62H90N2O2S4 | 1023.654 | 167.1463 | Same as above | 171.1 | 2.45 | 69.83673 | Iodine vapor (I2) |  | p |  | Chloroform | Vapor exposure |  | Drop-cast at 45 °C | ~10 min (evaporation) | Ambient | ~9,000 (9 µm) | Glass coverslip | Grounded metal box | 318 |  | Thin film |  | 2 hours | Spontaneous de-doping | [14 empty] | #DIV/0! | Seebeck vs Conductivity [S (µV K⁻¹) vs σ (S cm⁻¹)] | 571.744 | 0.002841896 |  |  |  | 75 | [8 empty] | https://doi.org/10.1038/s41467-019-10567-5 | Art. 16, Fig 1-4, Meth.
| A5 | PDPP4T | diketopyrrolopyrrole (DPP)-based |  | C62H90N2O2S4 | 1023.654 | 167.1463 | Same as above | 171.1 | 2.45 | 69.83673 | Iodine vapor (I2) |  | p |  | Chloroform | Vapor exposure |  | Drop-cast at 45 °C | ~10 min (evaporation) | Ambient | ~9,000 (9 µm) | Glass coverslip | Grounded metal box | 318 |  | Thin film |  | 2 hours | Spontaneous de-doping | [14 empty] | #DIV/0! | Seebeck vs Conductivity [S (µV K⁻¹) vs σ (S cm⁻¹)] | 577.1874 | 0.00277523 |  |  |  | 75 | [8 empty] | https://doi.org/10.1038/s41467-019-10567-5 | Art. 16, Fig 1-4, Meth.
| A5 | PDPP4T | diketopyrrolopyrrole (DPP)-based |  | C62H90N2O2S4 | 1023.654 | 167.1463 | Same as above | 171.1 | 2.45 | 69.83673 | Iodine vapor (I2) |  | p |  | Chloroform | Vapor exposure |  | Drop-cast at 45 °C | ~10 min (evaporation) | Ambient | ~9,000 (9 µm) | Glass coverslip | Grounded metal box | 318 |  | Thin film |  | 2 hours | Spontaneous de-doping | [14 empty] | #DIV/0! | Seebeck vs Conductivity [S (µV K⁻¹) vs σ (S cm⁻¹)] | 577.1874 | 0.002710127 |  |  |  | 75 | [8 empty] | https://doi.org/10.1038/s41467-019-10567-5 | Art. 16, Fig 1-4, Meth.
| A5 | PDPP4T | diketopyrrolopyrrole (DPP)-based |  | C62H90N2O2S4 | 1023.654 | 167.1463 | Same as above | 171.1 | 2.45 | 69.83673 | Iodine vapor (I2) |  | p |  | Chloroform | Vapor exposure |  | Drop-cast at 45 °C | ~10 min (evaporation) | Ambient | ~9,000 (9 µm) | Glass coverslip | Grounded metal box | 318 |  | Thin film |  | 2 hours | Spontaneous de-doping | [14 empty] | #DIV/0! | Seebeck vs Conductivity [S (µV K⁻¹) vs σ (S cm⁻¹)] | 588.2302 | 0.002646552 |  |  |  | 75 | [8 empty] | https://doi.org/10.1038/s41467-019-10567-5 | Art. 16, Fig 1-4, Meth.
| A5 | PDPP4T | diketopyrrolopyrrole (DPP)-based |  | C62H90N2O2S4 | 1023.654 | 167.1463 | Same as above | 171.1 | 2.45 | 69.83673 | Iodine vapor (I2) |  | p |  | Chloroform | Vapor exposure |  | Drop-cast at 45 °C | ~10 min (evaporation) | Ambient | ~9,000 (9 µm) | Glass coverslip | Grounded metal box | 318 |  | Thin film |  | 2 hours | Spontaneous de-doping | [14 empty] | #DIV/0! | Seebeck vs Conductivity [S (µV K⁻¹) vs σ (S cm⁻¹)] | 599.4843 | 0.00252384 |  |  |  | 75 | [8 empty] | https://doi.org/10.1038/s41467-019-10567-5 | Art. 16, Fig 1-4, Meth.
| A5 | PDPP4T | diketopyrrolopyrrole (DPP)-based |  | C62H90N2O2S4 | 1023.654 | 167.1463 | Same as above | 171.1 | 2.45 | 69.83673 | Iodine vapor (I2) |  | p |  | Chloroform | Vapor exposure |  | Drop-cast at 45 °C | ~10 min (evaporation) | Ambient | ~9,000 (9 µm) | Glass coverslip | Grounded metal box | 318 |  | Thin film |  | 2 hours | Spontaneous de-doping | [14 empty] | #DIV/0! | Seebeck vs Conductivity [S (µV K⁻¹) vs σ (S cm⁻¹)] | 410.3635 | 0.01238179 |  |  |  | 75 | [8 empty] | https://doi.org/10.1038/s41467-019-10567-5 | Art. 16, Fig 1-4, Meth.
| A5 | PDPP4T | diketopyrrolopyrrole (DPP)-based |  | C62H90N2O2S4 | 1023.654 | 167.1463 | Same as above | 171.1 | 2.45 | 69.83673 | Iodine vapor (I2) |  | p |  | Chloroform | Vapor exposure |  | Drop-cast at 45 °C | ~10 min (evaporation) | Ambient | ~9,000 (9 µm) | Glass coverslip | Grounded metal box | 318 |  | Thin film |  | 2 hours | Spontaneous de-doping | [14 empty] | #DIV/0! | Seebeck vs Conductivity [S (µV K⁻¹) vs σ (S cm⁻¹)] | 369.7441 | 0.01898237 |  |  |  | 75 | [8 empty] | https://doi.org/10.1038/s41467-019-10567-5 | Art. 16, Fig 1-4, Meth.
| A6 | P3HT | Polythiophene | #VALUE! | C10H14S | 166.28 | 0 | Solution casting |  |  | #DIV/0! | F4TCNQ |  | p | CB/DCB (1:1) | CB/DCB (1:1) | Solution mixed | 150 °C | 10 min, N2 | 10 min |  |  | Quartz/Glass | Nitrogen | 300 | Substrate-aligned | Thin film |  |  | Thermal annealing | [14 empty] | #DIV/0! | Seebeck vs Conductivity [S (µV K⁻¹) vs σ (S cm⁻¹)] | 947.9025 | 4.478812e-05 | Power Factor vs Electrical Conductivity [PF (µW m⁻¹ K⁻²) vs σ (S cm⁻¹)] | 0.003989289 | 4.339478e-05 | Room Temperature | [5 empty] | Key Insights and Notes Universal Trend: The paper's most significant finding is an empirical power law, α∝σ −1/4 , which holds across nine orders of magnitude of conductivity . This relationship appears independent of the specific polymer or the doping method used . Doping Stability: F4TCNQ-doped P3HT and PBTTT-C14 films are thermally stable upon annealing at 150 °C, whereas P2TDC17-FT4 is unstable to thermal treatment . Morphological Effects: F4TCNQ is known to intercalate into the ordered crystalline regions, potentially disrupting molecular packing, while FTS is believed to reside primarily on the surface, stabilizing carriers via a surface dipole . Thermoelectric Performance: Higher electrical conductivities and power factors were achieved using the vapor-phase FTS doping compared to the solution-based F4TCNQ doping | 59 | Additional Papers Covered: The source references 59 additional papers to benchmark its findings against foundational polymers like polyacetylene and polyaniline | https://doi.org/10.1002/aenm.201401072 | Fig 1-5, Table 1-2
| A6 | P3HT | Polythiophene |  | C10H14S | 166.28 | 0 | Solution casting |  |  | #DIV/0! | F4TCNQ |  | p | CB/DCB (1:1) | CB/DCB (1:1) | Solution mixed | 150 °C | 10 min, N2 | 10 min |  |  | Quartz/Glass | Nitrogen | 300 | Substrate-aligned | Thin film |  |  | Thermal annealing | [14 empty] | #DIV/0! | Seebeck vs Conductivity [S (µV K⁻¹) vs σ (S cm⁻¹)] | 970.0634 | 6.515586e-05 | Power Factor vs Electrical Conductivity [PF (µW m⁻¹ K⁻²) vs σ (S cm⁻¹)] | 0.00593463 | 5.965693e-05 | Room Temperature | [8 empty] | https://doi.org/10.1002/aenm.201401072 | Fig 1-5, Table 1-2
| A6 | P3HT | Polythiophene |  | C10H14S | 166.28 | 0 | Solution casting |  |  | #DIV/0! | F4TCNQ |  | p | CB/DCB (1:1) | CB/DCB (1:1) | Solution mixed | 150 °C | 10 min, N2 | 10 min |  |  | Quartz/Glass | Nitrogen | 300 | Substrate-aligned | Thin film |  |  | Thermal annealing | [14 empty] | #DIV/0! | Seebeck vs Conductivity [S (µV K⁻¹) vs σ (S cm⁻¹)] | 550.2392 | 0.0002918208 | Power Factor vs Electrical Conductivity [PF (µW m⁻¹ K⁻²) vs σ (S cm⁻¹)] | 0.008800759 | 0.0002947441 | Room Temperature | [8 empty] | https://doi.org/10.1002/aenm.201401072 | Fig 1-5, Table 1-2
| A6 | P3HT | Polythiophene |  | C10H14S | 166.28 | 0 | Solution casting |  |  | #DIV/0! | F4TCNQ |  | p | CB/DCB (1:1) | CB/DCB (1:1) | Solution mixed | 150 °C | 10 min, N2 | 10 min |  |  | Quartz/Glass | Nitrogen | 300 | Substrate-aligned | Thin film |  |  | Thermal annealing | [14 empty] | #DIV/0! | Seebeck vs Conductivity [S (µV K⁻¹) vs σ (S cm⁻¹)] | 391.485 | 0.0005853854 | Power Factor vs Electrical Conductivity [PF (µW m⁻¹ K⁻²) vs σ (S cm⁻¹)] | 0.008786871 | 0.0005587603 | Room Temperature | [8 empty] | https://doi.org/10.1002/aenm.201401072 | Fig 1-5, Table 1-2
| A7 | PBTTT-C'14 |  | #VALUE! | C42H62S4 | 695.2 | 0 | Solution casting |  |  | #DIV/0! | F4TCNQ |  | p | CB/DCB (1:1) | CB/DCB (1:1) | Solution mixed | 150 °C | 10 min, N2 | 10 min |  |  | Quartz/Glass | Nitrogen | 300 | Substrate-aligned | Thin film |  |  | Thermal annealing | [14 empty] | #DIV/0! | Seebeck vs Conductivity [S (µV K⁻¹) vs σ (S cm⁻¹)] | 675.6288 | 0.0005548634 | Power Factor vs Electrical Conductivity [PF (µW m⁻¹ K⁻²) vs σ (S cm⁻¹)] | 0.02445988 | 0.0004743138 | Room Temperature | [8 empty] | https://doi.org/10.1002/aenm.201401072 | Fig 1-5, Table 1-2
| A7 | PBTTT-C'14 |  |  | C42H62S4 | 695.2 | 0 | Solution casting |  |  | #DIV/0! | F4TCNQ |  | p | CB/DCB (1:1) | CB/DCB (1:1) | Solution mixed | 150 °C | 10 min, N2 | 10 min |  |  | Quartz/Glass | Nitrogen | 300 | Substrate-aligned | Thin film |  |  | Thermal annealing | [14 empty] | #DIV/0! | Seebeck vs Conductivity [S (µV K⁻¹) vs σ (S cm⁻¹)] | 551.8419 | 0.005548634 | Power Factor vs Electrical Conductivity [PF (µW m⁻¹ K⁻²) vs σ (S cm⁻¹)] | 0.1882446 | 0.005463379 | Room Temperature | [8 empty] | https://doi.org/10.1002/aenm.201401072 | Fig 1-5, Table 1-2
| A7 | PBTTT-C'14 |  |  | C42H62S4 | 695.2 | 0 | Solution casting |  |  | #DIV/0! | F4TCNQ |  | p | CB/DCB (1:1) | CB/DCB (1:1) | Solution mixed | 150 °C | 10 min, N2 | 10 min |  |  | Quartz/Glass | Nitrogen | 300 | Substrate-aligned | Thin film |  |  | Thermal annealing | [14 empty] | #DIV/0! | Seebeck vs Conductivity [S (µV K⁻¹) vs σ (S cm⁻¹)] | 194.1165 | 0.01901384 | Power Factor vs Electrical Conductivity [PF (µW m⁻¹ K⁻²) vs σ (S cm⁻¹)] | 0.5187303 | 0.2810127 | Room Temperature | [8 empty] | https://doi.org/10.1002/aenm.201401072 | Fig 1-5, Table 1-2
| A7 | PBTTT-C'14 |  |  | C42H62S4 | 695.2 | 0 | Solution casting |  |  | #DIV/0! | F4TCNQ |  | p | CB/DCB (1:1) | CB/DCB (1:1) | Solution mixed | 150 °C | 10 min, N2 | 10 min |  |  | Quartz/Glass | Nitrogen | 300 | Substrate-aligned | Thin film |  |  | Thermal annealing | [14 empty] | #DIV/0! | Seebeck vs Conductivity [S (µV K⁻¹) vs σ (S cm⁻¹)] | 132.2353 | 0.2918208 | Power Factor vs Electrical Conductivity [PF (µW m⁻¹ K⁻²) vs σ (S cm⁻¹)] | 0.3296817 | 0.1484935 | Room Temperature | [8 empty] | https://doi.org/10.1002/aenm.201401072 | Fig 1-5, Table 1-2
| A7 | PBTTT-C'14 |  |  | C42H62S4 | 695.2 | 0 | Solution casting |  |  | #DIV/0! | F4TCNQ |  | p | CB/DCB (1:1) | CB/DCB (1:1) | Solution mixed | 150 °C | 10 min, N2 | 10 min |  |  | Quartz/Glass | Nitrogen | 300 | Substrate-aligned | Thin film |  |  | Thermal annealing | [14 empty] | #DIV/0! | Seebeck vs Conductivity [S (µV K⁻¹) vs σ (S cm⁻¹)] | 46.55212 | 2.232735 | Power Factor vs Electrical Conductivity [PF (µW m⁻¹ K⁻²) vs σ (S cm⁻¹)] | 0.2476816 | 0.2972437 | Room Temperature | [8 empty] | https://doi.org/10.1002/aenm.201401072 | Fig 1-5, Table 1-2
| A7 | PBTTT-C'14 |  |  | C42H62S4 | 695.2 | 0 | Solution casting |  |  | #DIV/0! | F4TCNQ |  | p | CB/DCB (1:1) | CB/DCB (1:1) | Solution mixed | 150 °C | 10 min, N2 | 10 min |  |  | Quartz/Glass | Nitrogen | 300 | Substrate-aligned | Thin film |  |  | Thermal annealing | [14 empty] | #DIV/0! | Seebeck vs Conductivity [S (µV K⁻¹) vs σ (S cm⁻¹)] | 61.18953 | 3.814129 | Power Factor vs Electrical Conductivity [PF (µW m⁻¹ K⁻²) vs σ (S cm⁻¹)] | 0.4111529 | 2.131793 | Room Temperature | [8 empty] | https://doi.org/10.1002/aenm.201401072 | Fig 1-5, Table 1-2
| A7 | PBTTT-C'14 |  |  | C42H62S4 | 695.2 | 0 | Solution casting |  |  | #DIV/0! | F4TCNQ |  | p | CB/DCB (1:1) | CB/DCB (1:1) | Solution mixed | 150 °C | 10 min, N2 | 10 min |  |  | Quartz/Glass | Nitrogen | 300 | Substrate-aligned | Thin film |  |  | Thermal annealing | [14 empty] | #DIV/0! | Seebeck vs Conductivity [S (µV K⁻¹) vs σ (S cm⁻¹)] | 96.17563 | 0.2766053 | Power Factor vs Electrical Conductivity [PF (µW m⁻¹ K⁻²) vs σ (S cm⁻¹)] | 1.209406 | 3.617584 | Room Temperature | [8 empty] | https://doi.org/10.1002/aenm.201401072 | Fig 1-5, Table 1-2
| A8 | P2TDC'17-FT4 |  | #VALUE! |  |  | #DIV/0! | Solution casting |  |  | #DIV/0! | F4TCNQ |  | p | CB/DCB (1:1) | CB/DCB (1:1) | Solution mixed |  | As-cast only |  |  |  | Quartz/Glass | Nitrogen | 300 | Substrate-aligned | Thin film | [17 empty] | #DIV/0! | Seebeck vs Conductivity [S (µV K⁻¹) vs σ (S cm⁻¹)] | 1302.134 | 1.901384e-05 | Power Factor vs Electrical Conductivity [PF (µW m⁻¹ K⁻²) vs σ (S cm⁻¹)] | 0.003370373 | 1.952081e-05 | Room Temperature | [8 empty] | https://doi.org/10.1002/aenm.201401072 | Fig 1-5, Table 1-2
| A8 | P2TDC'17-FT4 |  |  |  |  | #DIV/0! | Solution casting |  |  | #DIV/0! | F4TCNQ |  | p | CB/DCB (1:1) | CB/DCB (1:1) | Solution mixed |  | As-cast only |  |  |  | Quartz/Glass | Nitrogen | 300 | Substrate-aligned | Thin film | [17 empty] | #DIV/0! | Seebeck vs Conductivity [S (µV K⁻¹) vs σ (S cm⁻¹)] | 401.3372 | 0.004985106 | Power Factor vs Electrical Conductivity [PF (µW m⁻¹ K⁻²) vs σ (S cm⁻¹)] | 0.08022163 | 0.005781474 | Room Temperature | [8 empty] | https://doi.org/10.1002/aenm.201401072 | Fig 1-5, Table 1-2
| A8 | P2TDC'17-FT4 |  |  |  |  | #DIV/0! | Solution casting |  |  | #DIV/0! | F4TCNQ |  | p | CB/DCB (1:1) | CB/DCB (1:1) | Solution mixed |  | As-cast only |  |  |  | Quartz/Glass | Nitrogen | 300 | Substrate-aligned | Thin film | [17 empty] | #DIV/0! | Seebeck vs Conductivity [S (µV K⁻¹) vs σ (S cm⁻¹)] | 367.1028 | 0.03078733 | Power Factor vs Electrical Conductivity [PF (µW m⁻¹ K⁻²) vs σ (S cm⁻¹)] | 0.07992656 | 0.02571538 | Room Temperature | [8 empty] | https://doi.org/10.1002/aenm.201401072 | Fig 1-5, Table 1-2
| A8 | P2TDC'17-FT4 |  |  |  |  | #DIV/0! | Solution casting |  |  | #DIV/0! | F4TCNQ |  | p | CB/DCB (1:1) | CB/DCB (1:1) | Solution mixed |  | As-cast only |  |  |  | Quartz/Glass | Nitrogen | 300 | Substrate-aligned | Thin film | [17 empty] | #DIV/0! | Seebeck vs Conductivity [S (µV K⁻¹) vs σ (S cm⁻¹)] | 185.535 | 0.02485128 | Power Factor vs Electrical Conductivity [PF (µW m⁻¹ K⁻²) vs σ (S cm⁻¹)] | 0.4656035 | 0.02841427 | Room Temperature | [8 empty] | https://doi.org/10.1002/aenm.201401072 | Fig 1-5, Table 1-2
| A9 | P3HT | Polythiophene | #VALUE! |  |  | #DIV/0! | Vapor deposition |  |  | #DIV/0! | FTS |  | p |  | CB/DCB (1:1) | Vapor exposure | [5 empty] | Quartz/Glass | Nitrogen | 300 | Substrate-aligned | Thin film |  |  | Ambient de-doping | [14 empty] | #DIV/0! | Seebeck vs Conductivity [S (µV K⁻¹) vs σ (S cm⁻¹)] | 668.2744 | 0.001042177 | Power Factor vs Electrical Conductivity [PF (µW m⁻¹ K⁻²) vs σ (S cm⁻¹)] | 0.03847574 | 0.0009985753 | 80 | [8 empty] | https://doi.org/10.1002/aenm.201401072 | Fig 1-5, Table 1-2
| A9 | P3HT | Polythiophene |  |  |  | #DIV/0! | Vapor deposition |  |  | #DIV/0! | FTS |  | p |  | CB/DCB (1:1) | Vapor exposure | [5 empty] | Quartz/Glass | Nitrogen | 300 | Substrate-aligned | Thin film |  |  | Ambient de-doping | [14 empty] | #DIV/0! | Seebeck vs Conductivity [S (µV K⁻¹) vs σ (S cm⁻¹)] | 169.77 | 0.107276 | Power Factor vs Electrical Conductivity [PF (µW m⁻¹ K⁻²) vs σ (S cm⁻¹)] | 0.2629316 | 0.09199268 | 80 | [8 empty] | https://doi.org/10.1002/aenm.201401072 | Fig 1-5, Table 1-2
| A9 | P3HT | Polythiophene |  |  |  | #DIV/0! | Vapor deposition |  |  | #DIV/0! | FTS |  | p |  | CB/DCB (1:1) | Vapor exposure | [5 empty] | Quartz/Glass | Nitrogen | 300 | Substrate-aligned | Thin film |  |  | Ambient de-doping | [14 empty] | #DIV/0! | Seebeck vs Conductivity [S (µV K⁻¹) vs σ (S cm⁻¹)] | 141.4214 | 0.1826926 | Power Factor vs Electrical Conductivity [PF (µW m⁻¹ K⁻²) vs σ (S cm⁻¹)] | 0.3113787 | 0.165234 | 80 | [8 empty] | https://doi.org/10.1002/aenm.201401072 | Fig 1-5, Table 1-2
| A9 | P3HT | Polythiophene |  |  |  | #DIV/0! | Vapor deposition |  |  | #DIV/0! | FTS |  | p |  | CB/DCB (1:1) | Vapor exposure | [5 empty] | Quartz/Glass | Nitrogen | 300 | Substrate-aligned | Thin film |  |  | Ambient de-doping | [14 empty] | #DIV/0! | Seebeck vs Conductivity [S (µV K⁻¹) vs σ (S cm⁻¹)] | 132.0567 | 0.2653591 | Power Factor vs Electrical Conductivity [PF (µW m⁻¹ K⁻²) vs σ (S cm⁻¹)] | 0.4134318 | 0.227255 | 80 | [8 empty] | https://doi.org/10.1002/aenm.201401072 | Fig 1-5, Table 1-2
| A9 | P3HT | Polythiophene |  |  |  | #DIV/0! | Vapor deposition |  |  | #DIV/0! | FTS |  | p |  | CB/DCB (1:1) | Vapor exposure | [5 empty] | Quartz/Glass | Nitrogen | 300 | Substrate-aligned | Thin film |  |  | Ambient de-doping | [14 empty] | #DIV/0! | Seebeck vs Conductivity [S (µV K⁻¹) vs σ (S cm⁻¹)] | 98.13485 | 0.327598 | Power Factor vs Electrical Conductivity [PF (µW m⁻¹ K⁻²) vs σ (S cm⁻¹)] | 0.2775455 | 0.2816915 | 80 | [8 empty] | https://doi.org/10.1002/aenm.201401072 | Fig 1-5, Table 1-2
| A9 | P3HT | Polythiophene |  |  |  | #DIV/0! | Vapor deposition |  |  | #DIV/0! | FTS |  | p |  | CB/DCB (1:1) | Vapor exposure | [5 empty] | Quartz/Glass | Nitrogen | 300 | Substrate-aligned | Thin film |  |  | Ambient de-doping | [14 empty] | #DIV/0! | Seebeck vs Conductivity [S (µV K⁻¹) vs σ (S cm⁻¹)] | 102.7211 | 0.5591905 | Power Factor vs Electrical Conductivity [PF (µW m⁻¹ K⁻²) vs σ (S cm⁻¹)] | 0.5179799 | 0.5050774 | 80 | [8 empty] | https://doi.org/10.1002/aenm.201401072 | Fig 1-5, Table 1-2
| A9 | P3HT | Polythiophene |  |  |  | #DIV/0! | Vapor deposition |  |  | #DIV/0! | FTS |  | p |  | CB/DCB (1:1) | Vapor exposure | [5 empty] | Quartz/Glass | Nitrogen | 300 | Substrate-aligned | Thin film |  |  | Ambient de-doping | [14 empty] | #DIV/0! | Seebeck vs Conductivity [S (µV K⁻¹) vs σ (S cm⁻¹)] | 66.56 | 19.96108 | Power Factor vs Electrical Conductivity [PF (µW m⁻¹ K⁻²) vs σ (S cm⁻¹)] | 0.3108055 | 0.3484791 | 80 | [8 empty] | https://doi.org/10.1002/aenm.201401072 | Fig 1-5, Table 1-2
| A9 | P3HT | Polythiophene |  |  |  | #DIV/0! | Vapor deposition |  |  | #DIV/0! | FTS |  | p |  | CB/DCB (1:1) | Vapor exposure | [5 empty] | Quartz/Glass | Nitrogen | 300 | Substrate-aligned | Thin film |  |  | Ambient de-doping | [14 empty] | #DIV/0! | Seebeck vs Conductivity [S (µV K⁻¹) vs σ (S cm⁻¹)] | 62.1525 | 30.58432 | Power Factor vs Electrical Conductivity [PF (µW m⁻¹ K⁻²) vs σ (S cm⁻¹)] | 7.431948 | 15.97808 | 80 | [8 empty] | https://doi.org/10.1002/aenm.201401072 | Fig 1-5, Table 1-2
| A9 | P3HT | Polythiophene |  |  |  | #DIV/0! | Vapor deposition |  |  | #DIV/0! | FTS |  | p |  | CB/DCB (1:1) | Vapor exposure | [5 empty] | Quartz/Glass | Nitrogen | 300 | Substrate-aligned | Thin film |  |  | Ambient de-doping | [14 empty] | #DIV/0! | Seebeck vs Conductivity [S (µV K⁻¹) vs σ (S cm⁻¹)] | 50.60513 | 28.93323 | Power Factor vs Electrical Conductivity [PF (µW m⁻¹ K⁻²) vs σ (S cm⁻¹)] | 7.425104 | 23.20402 | 80 | [8 empty] | https://doi.org/10.1002/aenm.201401072 | Fig 1-5, Table 1-2
| A9 | P3HT | Polythiophene |  |  |  | #DIV/0! | Vapor deposition |  |  | #DIV/0! | FTS |  | p |  | CB/DCB (1:1) | Vapor exposure | [5 empty] | Quartz/Glass | Nitrogen | 300 | Substrate-aligned | Thin film |  |  | Ambient de-doping | [14 empty] | #DIV/0! | Seebeck vs Conductivity [S (µV K⁻¹) vs σ (S cm⁻¹)] | 66.36 | 19.86108 | Power Factor vs Electrical Conductivity [PF (µW m⁻¹ K⁻²) vs σ (S cm⁻¹)] | 11.69825 | 25.76902 | 80 | [8 empty] | https://doi.org/10.1002/aenm.201401072 | Fig 1-5, Table 1-2
| A10 | PBTTT-C'14 |  | #VALUE! |  |  | #DIV/0! | Vapor deposition |  |  | #DIV/0! | FTS |  | p |  | CB/DCB (1:1) | Vapor exposure | [5 empty] | Quartz/Glass | Nitrogen | 300 | Substrate-aligned | Thin film |  |  | Ambient de-doping | [14 empty] | #DIV/0! | Seebeck vs Conductivity [S (µV K⁻¹) vs σ (S cm⁻¹)] | 668.2744 | 0.001042177 | Power Factor vs Electrical Conductivity [PF (µW m⁻¹ K⁻²) vs σ (S cm⁻¹)] | 0.106528 | 0.007538833 | 80 | [8 empty] | https://doi.org/10.1002/aenm.201401072 | Fig 1-5, Table 1-2
| A10 | PBTTT-C'14 |  |  |  |  | #DIV/0! | Vapor deposition |  |  | #DIV/0! | FTS |  | p |  | CB/DCB (1:1) | Vapor exposure | [5 empty] | Quartz/Glass | Nitrogen | 300 | Substrate-aligned | Thin film |  |  | Ambient de-doping | [14 empty] | #DIV/0! | Seebeck vs Conductivity [S (µV K⁻¹) vs σ (S cm⁻¹)] | 169.77 | 0.107276 | Power Factor vs Electrical Conductivity [PF (µW m⁻¹ K⁻²) vs σ (S cm⁻¹)] | 0.1127304 | 0.008385049 | 80 | [8 empty] | https://doi.org/10.1002/aenm.201401072 | Fig 1-5, Table 1-2
| A10 | PBTTT-C'14 |  |  |  |  | #DIV/0! | Vapor deposition |  |  | #DIV/0! | FTS |  | p |  | CB/DCB (1:1) | Vapor exposure | [5 empty] | Quartz/Glass | Nitrogen | 300 | Substrate-aligned | Thin film |  |  | Ambient de-doping | [14 empty] | #DIV/0! | Seebeck vs Conductivity [S (µV K⁻¹) vs σ (S cm⁻¹)] | 141.4214 | 0.1826926 | Power Factor vs Electrical Conductivity [PF (µW m⁻¹ K⁻²) vs σ (S cm⁻¹)] | 0.1989428 | 0.01035491 | 80 | [8 empty] | https://doi.org/10.1002/aenm.201401072 | Fig 1-5, Table 1-2
| A10 | PBTTT-C'14 |  |  |  |  | #DIV/0! | Vapor deposition |  |  | #DIV/0! | FTS |  | p |  | CB/DCB (1:1) | Vapor exposure | [5 empty] | Quartz/Glass | Nitrogen | 300 | Substrate-aligned | Thin film |  |  | Ambient de-doping | [14 empty] | #DIV/0! | Seebeck vs Conductivity [S (µV K⁻¹) vs σ (S cm⁻¹)] | 132.0567 | 0.2653591 | Power Factor vs Electrical Conductivity [PF (µW m⁻¹ K⁻²) vs σ (S cm⁻¹)] | 0.1987858 | 0.01425728 | 80 | [8 empty] | https://doi.org/10.1002/aenm.201401072 | Fig 1-5, Table 1-2
| A10 | PBTTT-C'14 |  |  |  |  | #DIV/0! | Vapor deposition |  |  | #DIV/0! | FTS |  | p |  | CB/DCB (1:1) | Vapor exposure | [5 empty] | Quartz/Glass | Nitrogen | 300 | Substrate-aligned | Thin film |  |  | Ambient de-doping | [14 empty] | #DIV/0! | Seebeck vs Conductivity [S (µV K⁻¹) vs σ (S cm⁻¹)] | 98.13485 | 0.327598 | Power Factor vs Electrical Conductivity [PF (µW m⁻¹ K⁻²) vs σ (S cm⁻¹)] | 0.2634859 | 0.03920842 | 80 | [8 empty] | https://doi.org/10.1002/aenm.201401072 | Fig 1-5, Table 1-2
| A10 | PBTTT-C'14 |  |  |  |  | #DIV/0! | Vapor deposition |  |  | #DIV/0! | FTS |  | p |  | CB/DCB (1:1) | Vapor exposure | [5 empty] | Quartz/Glass | Nitrogen | 300 | Substrate-aligned | Thin film |  |  | Ambient de-doping | [14 empty] | #DIV/0! | Seebeck vs Conductivity [S (µV K⁻¹) vs σ (S cm⁻¹)] | 66.56 | 19.96108 | Power Factor vs Electrical Conductivity [PF (µW m⁻¹ K⁻²) vs σ (S cm⁻¹)] | 27.2598 | 410.5671 | 80 | [8 empty] | https://doi.org/10.1002/aenm.201401072 | Fig 1-5, Table 1-2
| A10 | PBTTT-C'14 |  |  |  |  | #DIV/0! | Vapor deposition |  |  | #DIV/0! | FTS |  | p |  | CB/DCB (1:1) | Vapor exposure | [5 empty] | Quartz/Glass | Nitrogen | 300 | Substrate-aligned | Thin film |  |  | Ambient de-doping | [14 empty] | #DIV/0! | Seebeck vs Conductivity [S (µV K⁻¹) vs σ (S cm⁻¹)] | 62.1525 | 30.58432 | Power Factor vs Electrical Conductivity [PF (µW m⁻¹ K⁻²) vs σ (S cm⁻¹)] | 22.96704 | 565.6661 | 80 | [8 empty] | https://doi.org/10.1002/aenm.201401072 | Fig 1-5, Table 1-2
| A10 | PBTTT-C'14 |  |  |  |  | #DIV/0! | Vapor deposition |  |  | #DIV/0! | FTS |  | p |  | CB/DCB (1:1) | Vapor exposure | [5 empty] | Quartz/Glass | Nitrogen | 300 | Substrate-aligned | Thin film |  |  | Ambient de-doping | [14 empty] | #DIV/0! | Seebeck vs Conductivity [S (µV K⁻¹) vs σ (S cm⁻¹)] | 50.60513 | 28.93323 | Power Factor vs Electrical Conductivity [PF (µW m⁻¹ K⁻²) vs σ (S cm⁻¹)] | 0.1773498 | 0.0167368 | 80 | [8 empty] | https://doi.org/10.1002/aenm.201401072 | Fig 1-5, Table 1-2
| A11 | PEDOTS |  |  |  |  | #DIV/0! |  |  |  | #DIV/0! |  |  | p | [30 empty] | #DIV/0! | Seebeck vs Conductivity [S (µV K⁻¹) vs σ (S cm⁻¹)] | 773.3799 | 0.0005907838 | Power Factor vs Electrical Conductivity [PF (µW m⁻¹ K⁻²) vs σ (S cm⁻¹)] | 9.215036e-11 | 0.00671601 | [9 empty] | https://doi.org/10.1038/natrevmats.2016.50
| A11 | PEDOTS |  |  |  |  | #DIV/0! |  |  |  | #DIV/0! |  |  | p | [30 empty] | #DIV/0! | Seebeck vs Conductivity [S (µV K⁻¹) vs σ (S cm⁻¹)] | 705.0409 | 0.003307353 | Power Factor vs Electrical Conductivity [PF (µW m⁻¹ K⁻²) vs σ (S cm⁻¹)] | 2.667077e-10 | 0.01959956 | [9 empty] | https://doi.org/10.1038/natrevmats.2016.50
| A11 | PEDOTS |  |  |  |  | #DIV/0! |  |  |  | #DIV/0! |  |  | p | [30 empty] | #DIV/0! | Seebeck vs Conductivity [S (µV K⁻¹) vs σ (S cm⁻¹)] | 623.2221 | 0.009033253 | Power Factor vs Electrical Conductivity [PF (µW m⁻¹ K⁻²) vs σ (S cm⁻¹)] | 3.599258e-08 | 0.0005281275 | [9 empty] | https://doi.org/10.1038/natrevmats.2016.50
| A11 | PEDOTS |  |  |  |  | #DIV/0! |  |  |  | #DIV/0! |  |  | p | [30 empty] | #DIV/0! | Seebeck vs Conductivity [S (µV K⁻¹) vs σ (S cm⁻¹)] | 604.2964 | 0.03287631 | Power Factor vs Electrical Conductivity [PF (µW m⁻¹ K⁻²) vs σ (S cm⁻¹)] | 1.701254e-07 | 0.003637417 | [9 empty] | https://doi.org/10.1038/natrevmats.2016.50
| A11 | PEDOTS |  |  |  |  | #DIV/0! |  |  |  | #DIV/0! |  |  | p | [30 empty] | #DIV/0! | Seebeck vs Conductivity [S (µV K⁻¹) vs σ (S cm⁻¹)] | 550.8983 | 0.1113662 | Power Factor vs Electrical Conductivity [PF (µW m⁻¹ K⁻²) vs σ (S cm⁻¹)] | 3.015018e-07 | 0.007986549 | [9 empty] | https://doi.org/10.1038/natrevmats.2016.50
| A11 | PEDOTS |  |  |  |  | #DIV/0! |  |  |  | #DIV/0! |  |  | p | [30 empty] | #DIV/0! | Seebeck vs Conductivity [S (µV K⁻¹) vs σ (S cm⁻¹)] | 486.9675 | 0.4053146 | Power Factor vs Electrical Conductivity [PF (µW m⁻¹ K⁻²) vs σ (S cm⁻¹)] | 1.425103e-06 | 0.03097867 | [9 empty] | https://doi.org/10.1038/natrevmats.2016.50
| A11 | PEDOTS |  |  |  |  | #DIV/0! |  |  |  | #DIV/0! |  |  | p | [30 empty] | #DIV/0! | Seebeck vs Conductivity [S (µV K⁻¹) vs σ (S cm⁻¹)] | 443.9371 | 2.11191 | Power Factor vs Electrical Conductivity [PF (µW m⁻¹ K⁻²) vs σ (S cm⁻¹)] | 3.800858e-06 | 0.09717419 | [9 empty] | https://doi.org/10.1038/natrevmats.2016.50
| A11 | PEDOTS |  |  |  |  | #DIV/0! |  |  |  | #DIV/0! |  |  | p | [30 empty] | #DIV/0! | Seebeck vs Conductivity [S (µV K⁻¹) vs σ (S cm⁻¹)] | 392.419 | 5.368712 | Power Factor vs Electrical Conductivity [PF (µW m⁻¹ K⁻²) vs σ (S cm⁻¹)] | 1.46447e-08 | 1.068227 | [9 empty] | https://doi.org/10.1038/natrevmats.2016.50
| A11 | PEDOTS |  |  |  |  | #DIV/0! |  |  |  | #DIV/0! |  |  | p | [30 empty] | #DIV/0! | Seebeck vs Conductivity [S (µV K⁻¹) vs σ (S cm⁻¹)] | 346.8794 | 14.66337 | Power Factor vs Electrical Conductivity [PF (µW m⁻¹ K⁻²) vs σ (S cm⁻¹)] | 8.845972e-08 | 9.113204 | [9 empty] | https://doi.org/10.1038/natrevmats.2016.50
| A11 | PEDOTS |  |  |  |  | #DIV/0! |  |  |  | #DIV/0! |  |  | p | [30 empty] | #DIV/0! | Seebeck vs Conductivity [S (µV K⁻¹) vs σ (S cm⁻¹)] | 297.3133 | 26.03661 | Power Factor vs Electrical Conductivity [PF (µW m⁻¹ K⁻²) vs σ (S cm⁻¹)] | 1.100069e-05 | 0.3778863 | [9 empty] | https://doi.org/10.1038/natrevmats.2016.50
| A11 | PEDOTS |  |  |  |  | #DIV/0! |  |  |  | #DIV/0! |  |  | p | [30 empty] | #DIV/0! | Seebeck vs Conductivity [S (µV K⁻¹) vs σ (S cm⁻¹)] | 232.3119 | 46.23119 | Power Factor vs Electrical Conductivity [PF (µW m⁻¹ K⁻²) vs σ (S cm⁻¹)] | 5.199677e-05 | 1.95317 | [9 empty] | https://doi.org/10.1038/natrevmats.2016.50
| A11 | PEDOTS |  |  |  |  | #DIV/0! |  |  |  | #DIV/0! |  |  | p | [30 empty] | #DIV/0! | Seebeck vs Conductivity [S (µV K⁻¹) vs σ (S cm⁻¹)] | 218.4166 | 71.11284 | Power Factor vs Electrical Conductivity [PF (µW m⁻¹ K⁻²) vs σ (S cm⁻¹)] | 8.491689e-05 | 4.290329 | [9 empty] | https://doi.org/10.1038/natrevmats.2016.50
| A11 | PEDOTS |  |  |  |  | #DIV/0! |  |  |  | #DIV/0! |  |  | p | [30 empty] | #DIV/0! | Seebeck vs Conductivity [S (µV K⁻¹) vs σ (S cm⁻¹)] | 176.0093 | 94.75963 | Power Factor vs Electrical Conductivity [PF (µW m⁻¹ K⁻²) vs σ (S cm⁻¹)] | 0.0001923197 | 13.46938 | [9 empty] | https://doi.org/10.1038/natrevmats.2016.50
| A11 | PEDOTS |  |  |  |  | #DIV/0! |  |  |  | #DIV/0! |  |  | p | [30 empty] | #DIV/0! | Seebeck vs Conductivity [S (µV K⁻¹) vs σ (S cm⁻¹)] | 110.8263 | 117.5249 | Power Factor vs Electrical Conductivity [PF (µW m⁻¹ K⁻²) vs σ (S cm⁻¹)] | 0.0002264799 | 20.70102 | [9 empty] | https://doi.org/10.1038/natrevmats.2016.50
| A11 | PEDOTS |  |  |  |  | #DIV/0! |  |  |  | #DIV/0! |  |  | p | [30 empty] | #DIV/0! | Seebeck vs Conductivity [S (µV K⁻¹) vs σ (S cm⁻¹)] | 94.99015 | 126.2696 | Power Factor vs Electrical Conductivity [PF (µW m⁻¹ K⁻²) vs σ (S cm⁻¹)] | 0.0002667077 | 36.72599 | [9 empty] | https://doi.org/10.1038/natrevmats.2016.50
| A11 | PEDOTS |  |  |  |  | #DIV/0! |  |  |  | #DIV/0! |  |  | p | [30 empty] | #DIV/0! | Seebeck vs Conductivity [S (µV K⁻¹) vs σ (S cm⁻¹)] | 74.22252 | 156.6048 | Power Factor vs Electrical Conductivity [PF (µW m⁻¹ K⁻²) vs σ (S cm⁻¹)] | 0.0004355653 | 65.04554 | [9 empty] | https://doi.org/10.1038/natrevmats.2016.50
| A11 | PEDOTS |  |  |  |  | #DIV/0! |  |  |  | #DIV/0! |  |  | p | [30 empty] | #DIV/0! | Seebeck vs Conductivity [S (µV K⁻¹) vs σ (S cm⁻¹)] | 65.60913 | 194.2279 | Power Factor vs Electrical Conductivity [PF (µW m⁻¹ K⁻²) vs σ (S cm⁻¹)] | 0.0003408352 | 80.77507 | [9 empty] | https://doi.org/10.1038/natrevmats.2016.50
| A11 | PEDOTS |  |  |  |  | #DIV/0! |  |  |  | #DIV/0! |  |  | p | [30 empty] | #DIV/0! | Seebeck vs Conductivity [S (µV K⁻¹) vs σ (S cm⁻¹)] | 63.61674 | 224.2071 | Power Factor vs Electrical Conductivity [PF (µW m⁻¹ K⁻²) vs σ (S cm⁻¹)] | 0.0001923197 | 100.4789 | [9 empty] | https://doi.org/10.1038/natrevmats.2016.50
| A11 | PEDOTS |  |  |  |  | #DIV/0! |  |  |  | #DIV/0! |  |  | p | [30 empty] | #DIV/0! | Seebeck vs Conductivity [S (µV K⁻¹) vs σ (S cm⁻¹)] | 54.52644 | 258.8136 | Power Factor vs Electrical Conductivity [PF (µW m⁻¹ K⁻²) vs σ (S cm⁻¹)] | 0.0001085183 | 116.3332 | [9 empty] | https://doi.org/10.1038/natrevmats.2016.50
| A11 | PEDOTS |  |  |  |  | #DIV/0! |  |  |  | #DIV/0! |  |  | p | [30 empty] | #DIV/0! | Seebeck vs Conductivity [S (µV K⁻¹) vs σ (S cm⁻¹)] | 46.73507 | 298.7615 | Power Factor vs Electrical Conductivity [PF (µW m⁻¹ K⁻²) vs σ (S cm⁻¹)] | 9.215036e-05 | 155.1485 | [9 empty] | https://doi.org/10.1038/natrevmats.2016.50
| A11 | PEDOTS |  |  |  |  | #DIV/0! |  |  |  | #DIV/0! |  |  | p | [30 empty] | #DIV/0! | Seebeck vs Conductivity [S (µV K⁻¹) vs σ (S cm⁻¹)] | 43.93971 | 298.7615 | Power Factor vs Electrical Conductivity [PF (µW m⁻¹ K⁻²) vs σ (S cm⁻¹)] | 8.491689e-05 | 222.2165 | [9 empty] | https://doi.org/10.1038/natrevmats.2016.50
| A11 | PEDOTS |  |  |  |  | #DIV/0! |  |  |  | #DIV/0! |  |  | p | [30 empty] | #DIV/0! | Seebeck vs Conductivity [S (µV K⁻¹) vs σ (S cm⁻¹)] | 45.31584 | 706.8881 | Power Factor vs Electrical Conductivity [PF (µW m⁻¹ K⁻²) vs σ (S cm⁻¹)] | 6.64485e-05 | 275.9536 | [9 empty] | https://doi.org/10.1038/natrevmats.2016.50
| A11 | PEDOTS |  |  |  |  | #DIV/0! |  |  |  | #DIV/0! |  |  | p | [30 empty] | #DIV/0! | Seebeck vs Conductivity [S (µV K⁻¹) vs σ (S cm⁻¹)] | 56.23413 | 612.3687 | Power Factor vs Electrical Conductivity [PF (µW m⁻¹ K⁻²) vs σ (S cm⁻¹)] | 4.415404e-05 | 491.031 | [9 empty] | https://doi.org/10.1038/natrevmats.2016.50
| A11 | PEDOTS |  |  |  |  | #DIV/0! |  |  |  | #DIV/0! |  |  | p | [30 empty] | #DIV/0! | Seebeck vs Conductivity [S (µV K⁻¹) vs σ (S cm⁻¹)] | 78.94442 | 1168.241 | Power Factor vs Electrical Conductivity [PF (µW m⁻¹ K⁻²) vs σ (S cm⁻¹)] | 4.415404e-05 | 608.9973 | [9 empty] | https://doi.org/10.1038/natrevmats.2016.50
| A11 | PEDOTS |  |  |  |  | #DIV/0! |  |  |  | #DIV/0! |  |  | p | [30 empty] | #DIV/0! | Seebeck vs Conductivity [S (µV K⁻¹) vs σ (S cm⁻¹)] | 74.22252 | 657.9332 | Power Factor vs Electrical Conductivity [PF (µW m⁻¹ K⁻²) vs σ (S cm⁻¹)] | 6.64485e-05 | 526.4481 | [9 empty] | https://doi.org/10.1038/natrevmats.2016.50
| A11 | PEDOTS |  |  |  |  | #DIV/0! |  |  |  | #DIV/0! |  |  | p | [30 empty] | #DIV/0! | Seebeck vs Conductivity [S (µV K⁻¹) vs σ (S cm⁻¹)] | 69.78306 | 569.9597 | Power Factor vs Electrical Conductivity [PF (µW m⁻¹ K⁻²) vs σ (S cm⁻¹)] | 0.0001633119 | 562.9835 | [9 empty] | https://doi.org/10.1038/natrevmats.2016.50
| A11 | PEDOTS |  |  |  |  | #DIV/0! |  |  |  | #DIV/0! |  |  | p | [30 empty] | #DIV/0! | Seebeck vs Conductivity [S (µV K⁻¹) vs σ (S cm⁻¹)] | 54.52644 | 1796.989 | Power Factor vs Electrical Conductivity [PF (µW m⁻¹ K⁻²) vs σ (S cm⁻¹)] | 0.0002667077 | 1533.743 | [9 empty] | https://doi.org/10.1038/natrevmats.2016.50
| A11 | PEDOTS |  |  |  |  | #DIV/0! |  |  |  | #DIV/0! |  |  | p | [30 empty] | #DIV/0! | Seebeck vs Conductivity [S (µV K⁻¹) vs σ (S cm⁻¹)] | 41.31154 | 1796.989 | Power Factor vs Electrical Conductivity [PF (µW m⁻¹ K⁻²) vs σ (S cm⁻¹)] | 0.0003408352 | 485.8454 | [9 empty] | https://doi.org/10.1038/natrevmats.2016.50
| A11 | PEDOTS |  |  |  |  | #DIV/0! |  |  |  | #DIV/0! |  |  | p | [30 empty] | #DIV/0! | Seebeck vs Conductivity [S (µV K⁻¹) vs σ (S cm⁻¹)] | 40.05701 | 298.7615 | Power Factor vs Electrical Conductivity [PF (µW m⁻¹ K⁻²) vs σ (S cm⁻¹)] | 0.0005129313 | 993.7206 | [9 empty] | https://doi.org/10.1038/natrevmats.2016.50
| A11 | PEDOTS |  |  |  |  | #DIV/0! |  |  |  | #DIV/0! |  |  | p | [30 empty] | #DIV/0! | Seebeck vs Conductivity [S (µV K⁻¹) vs σ (S cm⁻¹)] | 35.40847 | 657.9332 | Power Factor vs Electrical Conductivity [PF (µW m⁻¹ K⁻²) vs σ (S cm⁻¹)] | 0.000472668 | 1765.222 | [9 empty] | https://doi.org/10.1038/natrevmats.2016.50
| A11 | PEDOTS |  |  |  |  | #DIV/0! |  |  |  | #DIV/0! |  |  | p | [30 empty] | #DIV/0! | Seebeck vs Conductivity [S (µV K⁻¹) vs σ (S cm⁻¹)] | 29.42727 | 530.4877 | Power Factor vs Electrical Conductivity [PF (µW m⁻¹ K⁻²) vs σ (S cm⁻¹)] | 8.491689e-05 | 206.8271 | [9 empty] | https://doi.org/10.1038/natrevmats.2016.50
| A11 | PEDOTS |  |  |  |  | #DIV/0! |  |  |  | #DIV/0! |  |  | p | [30 empty] | #DIV/0! | Seebeck vs Conductivity [S (µV K⁻¹) vs σ (S cm⁻¹)] | 9.401871 | 10.24211 | Power Factor vs Electrical Conductivity [PF (µW m⁻¹ K⁻²) vs σ (S cm⁻¹)] | 6.123254e-05 | 565.8598 | [9 empty] | https://doi.org/10.1038/natrevmats.2016.50
| A11 | PEDOTS |  |  |  |  | #DIV/0! |  |  |  | #DIV/0! |  |  | p | [30 empty] | #DIV/0! | Seebeck vs Conductivity [S (µV K⁻¹) vs σ (S cm⁻¹)] | 11.31283 | 1.107021 | Power Factor vs Electrical Conductivity [PF (µW m⁻¹ K⁻²) vs σ (S cm⁻¹)] | 0.0001386794 | 698.8292 | [9 empty] | https://doi.org/10.1038/natrevmats.2016.50
| A11 | PEDOTS |  |  |  |  | #DIV/0! |  |  |  | #DIV/0! |  |  | p | [30 empty] | #DIV/0! | Seebeck vs Conductivity [S (µV K⁻¹) vs σ (S cm⁻¹)] | 12.79802 | 0.01723311 | Power Factor vs Electrical Conductivity [PF (µW m⁻¹ K⁻²) vs σ (S cm⁻¹)] | 0.0002264799 | 562.028 | [9 empty] | https://doi.org/10.1038/natrevmats.2016.50
| A11 | PEDOTS |  |  |  |  | #DIV/0! |  |  |  | #DIV/0! |  |  | p | [30 empty] | #DIV/0! | Seebeck vs Conductivity [S (µV K⁻¹) vs σ (S cm⁻¹)] | 13.19884 | 0.005465908 | Power Factor vs Electrical Conductivity [PF (µW m⁻¹ K⁻²) vs σ (S cm⁻¹)] | 0.0002264699 | 562.0277 | [9 empty] | https://doi.org/10.1038/natrevmats.2016.50
| A12 | Polythiophenes |  |  |  |  | #DIV/0! |  |  |  | #DIV/0! |  |  | p | [30 empty] | #DIV/0! | Seebeck vs Conductivity [S (µV K⁻¹) vs σ (S cm⁻¹)] | 336.3456 | 7.967071e-06 | Power Factor vs Electrical Conductivity [PF (µW m⁻¹ K⁻²) vs σ (S cm⁻¹)] | 9.215036e-11 | 7.346363e-06 | [9 empty] | https://doi.org/10.1038/natrevmats.2016.50
| A12 | Polythiophenes |  |  |  |  | #DIV/0! |  |  |  | #DIV/0! |  |  | p | [30 empty] | #DIV/0! | Seebeck vs Conductivity [S (µV K⁻¹) vs σ (S cm⁻¹)] | 430.4558 | 2.025319e-05 | Power Factor vs Electrical Conductivity [PF (µW m⁻¹ K⁻²) vs σ (S cm⁻¹)] | 3.698685e-10 | 1.854095e-05 | [9 empty] | https://doi.org/10.1038/natrevmats.2016.50
| A12 | Polythiophenes |  |  |  |  | #DIV/0! |  |  |  | #DIV/0! |  |  | p | [30 empty] | #DIV/0! | Seebeck vs Conductivity [S (µV K⁻¹) vs σ (S cm⁻¹)] | 517.9475 | 2.176017e-05 | Power Factor vs Electrical Conductivity [PF (µW m⁻¹ K⁻²) vs σ (S cm⁻¹)] | 6.040392e-10 | 2.134828e-05 | [9 empty] | https://doi.org/10.1038/natrevmats.2016.50
| A12 | Polythiophenes |  |  |  |  | #DIV/0! |  |  |  | #DIV/0! |  |  | p | [30 empty] | #DIV/0! | Seebeck vs Conductivity [S (µV K⁻¹) vs σ (S cm⁻¹)] | 550.8983 | 2.899597e-05 | Power Factor vs Electrical Conductivity [PF (µW m⁻¹ K⁻²) vs σ (S cm⁻¹)] | 9.090335e-10 | 3.049895e-05 | [9 empty] | https://doi.org/10.1038/natrevmats.2016.50
| A12 | Polythiophenes |  |  |  |  | #DIV/0! |  |  |  | #DIV/0! |  |  | p | [30 empty] | #DIV/0! | Seebeck vs Conductivity [S (µV K⁻¹) vs σ (S cm⁻¹)] | 502.2187 | 3.347151e-05 | Power Factor vs Electrical Conductivity [PF (µW m⁻¹ K⁻²) vs σ (S cm⁻¹)] | 8.376776e-10 | 2.839884e-05 | [9 empty] | https://doi.org/10.1038/natrevmats.2016.50
| A12 | Polythiophenes |  |  |  |  | #DIV/0! |  |  |  | #DIV/0! |  |  | p | [30 empty] | #DIV/0! | Seebeck vs Conductivity [S (µV K⁻¹) vs σ (S cm⁻¹)] | 902.3129 | 3.596203e-05 | Power Factor vs Electrical Conductivity [PF (µW m⁻¹ K⁻²) vs σ (S cm⁻¹)] | 1.070498e-09 | 3.779398e-05 | [9 empty] | https://doi.org/10.1038/natrevmats.2016.50
| A12 | Polythiophenes |  |  |  |  | #DIV/0! |  |  |  | #DIV/0! |  |  | p | [30 empty] | #DIV/0! | Seebeck vs Conductivity [S (µV K⁻¹) vs σ (S cm⁻¹)] | 930.572 | 5.531681e-05 | Power Factor vs Electrical Conductivity [PF (µW m⁻¹ K⁻²) vs σ (S cm⁻¹)] | 1.611019e-09 | 4.677426e-05 | [9 empty] | https://doi.org/10.1038/natrevmats.2016.50
| A12 | Polythiophenes |  |  |  |  | #DIV/0! |  |  |  | #DIV/0! |  |  | p | [30 empty] | #DIV/0! | Seebeck vs Conductivity [S (µV K⁻¹) vs σ (S cm⁻¹)] | 472.1795 | 5.14859e-05 | Power Factor vs Electrical Conductivity [PF (µW m⁻¹ K⁻²) vs σ (S cm⁻¹)] | 1.368027e-09 | 6.702239e-05 | [9 empty] | https://doi.org/10.1038/natrevmats.2016.50
| A12 | Polythiophenes |  |  |  |  | #DIV/0! |  |  |  | #DIV/0! |  |  | p | [30 empty] | #DIV/0! | Seebeck vs Conductivity [S (µV K⁻¹) vs σ (S cm⁻¹)] | 443.9371 | 5.531681e-05 | Power Factor vs Electrical Conductivity [PF (µW m⁻¹ K⁻²) vs σ (S cm⁻¹)] | 9.864676e-10 | 7.213175e-05 | [9 empty] | https://doi.org/10.1038/natrevmats.2016.50
| A12 | Polythiophenes |  |  |  |  | #DIV/0! |  |  |  | #DIV/0! |  |  | p | [30 empty] | #DIV/0! | Seebeck vs Conductivity [S (µV K⁻¹) vs σ (S cm⁻¹)] | 430.4558 | 6.860624e-05 | Power Factor vs Electrical Conductivity [PF (µW m⁻¹ K⁻²) vs σ (S cm⁻¹)] | 2.630985e-09 | 7.17651e-05 | [9 empty] | https://doi.org/10.1038/natrevmats.2016.50
| A12 | Polythiophenes |  |  |  |  | #DIV/0! |  |  |  | #DIV/0! |  |  | p | [30 empty] | #DIV/0! | Seebeck vs Conductivity [S (µV K⁻¹) vs σ (S cm⁻¹)] | 404.709 | 7.919564e-05 | Power Factor vs Electrical Conductivity [PF (µW m⁻¹ K⁻²) vs σ (S cm⁻¹)] | 5.490918e-09 | 4.993549e-05 | [9 empty] | https://doi.org/10.1038/natrevmats.2016.50
| A12 | Polythiophenes |  |  |  |  | #DIV/0! |  |  |  | #DIV/0! |  |  | p | [30 empty] | #DIV/0! | Seebeck vs Conductivity [S (µV K⁻¹) vs σ (S cm⁻¹)] | 357.7432 | 8.508836e-05 | Power Factor vs Electrical Conductivity [PF (µW m⁻¹ K⁻²) vs σ (S cm⁻¹)] | 3.959434e-09 | 8.881732e-05 | [9 empty] | https://doi.org/10.1038/natrevmats.2016.50
| A12 | Polythiophenes |  |  |  |  | #DIV/0! |  |  |  | #DIV/0! |  |  | p | [30 empty] | #DIV/0! | Seebeck vs Conductivity [S (µV K⁻¹) vs σ (S cm⁻¹)] | 568.1517 | 6.860624e-05 | Power Factor vs Electrical Conductivity [PF (µW m⁻¹ K⁻²) vs σ (S cm⁻¹)] | 7.017038e-09 | 0.00012678 | [9 empty] | https://doi.org/10.1038/natrevmats.2016.50
| A12 | Polythiophenes |  |  |  |  | #DIV/0! |  |  |  | #DIV/0! |  |  | p | [30 empty] | #DIV/0! | Seebeck vs Conductivity [S (µV K⁻¹) vs σ (S cm⁻¹)] | 550.8983 | 0.0001133824 | Power Factor vs Electrical Conductivity [PF (µW m⁻¹ K⁻²) vs σ (S cm⁻¹)] | 2.058778e-09 | 0.0001826676 | [9 empty] | https://doi.org/10.1038/natrevmats.2016.50
| A12 | Polythiophenes |  |  |  |  | #DIV/0! |  |  |  | #DIV/0! |  |  | p | [30 empty] | #DIV/0! | Seebeck vs Conductivity [S (µV K⁻¹) vs σ (S cm⁻¹)] | 705.0409 | 0.0001218188 | Power Factor vs Electrical Conductivity [PF (µW m⁻¹ K⁻²) vs σ (S cm⁻¹)] | 3.648633e-09 | 0.0001695124 | [9 empty] | https://doi.org/10.1038/natrevmats.2016.50
| A12 | Polythiophenes |  |  |  |  | #DIV/0! |  |  |  | #DIV/0! |  |  | p | [30 empty] | #DIV/0! | Seebeck vs Conductivity [S (µV K⁻¹) vs σ (S cm⁻¹)] | 642.7406 | 0.0002163042 | Power Factor vs Electrical Conductivity [PF (µW m⁻¹ K⁻²) vs σ (S cm⁻¹)] | 6.466226e-09 | 0.0002599702 | [9 empty] | https://doi.org/10.1038/natrevmats.2016.50
| A12 | Polythiophenes |  |  |  |  | #DIV/0! |  |  |  | #DIV/0! |  |  | p | [30 empty] | #DIV/0! | Seebeck vs Conductivity [S (µV K⁻¹) vs σ (S cm⁻¹)] | 585.9454 | 0.0001873817 | Power Factor vs Electrical Conductivity [PF (µW m⁻¹ K⁻²) vs σ (S cm⁻¹)] | 8.263419e-09 | 0.0002596392 | [9 empty] | https://doi.org/10.1038/natrevmats.2016.50
| A12 | Polythiophenes |  |  |  |  | #DIV/0! |  |  |  | #DIV/0! |  |  | p | [30 empty] | #DIV/0! | Seebeck vs Conductivity [S (µV K⁻¹) vs σ (S cm⁻¹)] | 568.1517 | 0.0001744048 | Power Factor vs Electrical Conductivity [PF (µW m⁻¹ K⁻²) vs σ (S cm⁻¹)] | 4.296711e-09 | 0.0002605228 | [9 empty] | https://doi.org/10.1038/natrevmats.2016.50
| A12 | Polythiophenes |  |  |  |  | #DIV/0! |  |  |  | #DIV/0! |  |  | p | [30 empty] | #DIV/0! | Seebeck vs Conductivity [S (µV K⁻¹) vs σ (S cm⁻¹)] | 517.9475 | 0.0001744048 | Power Factor vs Electrical Conductivity [PF (µW m⁻¹ K⁻²) vs σ (S cm⁻¹)] | 3.362228e-09 | 0.0004976436 | [9 empty] | https://doi.org/10.1038/natrevmats.2016.50
| A12 | Polythiophenes |  |  |  |  | #DIV/0! |  |  |  | #DIV/0! |  |  | p | [30 empty] | #DIV/0! | Seebeck vs Conductivity [S (µV K⁻¹) vs σ (S cm⁻¹)] | 472.1795 | 0.0001873817 | Power Factor vs Electrical Conductivity [PF (µW m⁻¹ K⁻²) vs σ (S cm⁻¹)] | 1.260642e-09 | 0.0002621876 | [9 empty] | https://doi.org/10.1038/natrevmats.2016.50
| A12 | Polythiophenes |  |  |  |  | #DIV/0! |  |  |  | #DIV/0! |  |  | p | [30 empty] | #DIV/0! | Seebeck vs Conductivity [S (µV K⁻¹) vs σ (S cm⁻¹)] | 486.9675 | 0.0002323987 | Power Factor vs Electrical Conductivity [PF (µW m⁻¹ K⁻²) vs σ (S cm⁻¹)] | 5.490918e-09 | 0.0004002261 | [9 empty] | https://doi.org/10.1038/natrevmats.2016.50
| A12 | Polythiophenes |  |  |  |  | #DIV/0! |  |  |  | #DIV/0! |  |  | p | [30 empty] | #DIV/0! | Seebeck vs Conductivity [S (µV K⁻¹) vs σ (S cm⁻¹)] | 430.4558 | 0.0002496908 | Power Factor vs Electrical Conductivity [PF (µW m⁻¹ K⁻²) vs σ (S cm⁻¹)] | 8.263419e-09 | 0.0004953244 | [9 empty] | https://doi.org/10.1038/natrevmats.2016.50
| A12 | Polythiophenes |  |  |  |  | #DIV/0! |  |  |  | #DIV/0! |  |  | p | [30 empty] | #DIV/0! | Seebeck vs Conductivity [S (µV K⁻¹) vs σ (S cm⁻¹)] | 417.3839 | 0.0002882307 | Power Factor vs Electrical Conductivity [PF (µW m⁻¹ K⁻²) vs σ (S cm⁻¹)] | 5.059901e-09 | 0.0009473616 | [9 empty] | https://doi.org/10.1038/natrevmats.2016.50
| A12 | Polythiophenes |  |  |  |  | #DIV/0! |  |  |  | #DIV/0! |  |  | p | [30 empty] | #DIV/0! | Seebeck vs Conductivity [S (µV K⁻¹) vs σ (S cm⁻¹)] | 392.419 | 0.0003840746 | Power Factor vs Electrical Conductivity [PF (µW m⁻¹ K⁻²) vs σ (S cm⁻¹)] | 8.263419e-09 | 0.003439127 | [9 empty] | https://doi.org/10.1038/natrevmats.2016.50
| A12 | Polythiophenes |  |  |  |  | #DIV/0! |  |  |  | #DIV/0! |  |  | p | [30 empty] | #DIV/0! | Seebeck vs Conductivity [S (µV K⁻¹) vs σ (S cm⁻¹)] | 392.419 | 0.0002496908 | Power Factor vs Electrical Conductivity [PF (µW m⁻¹ K⁻²) vs σ (S cm⁻¹)] | 1.368027e-09 | 0.004969925 | [9 empty] | https://doi.org/10.1038/natrevmats.2016.50
| A12 | Polythiophenes |  |  |  |  | #DIV/0! |  |  |  | #DIV/0! |  |  | p | [30 empty] | #DIV/0! | Seebeck vs Conductivity [S (µV K⁻¹) vs σ (S cm⁻¹)] | 316.2278 | 0.0002163042 | Power Factor vs Electrical Conductivity [PF (µW m⁻¹ K⁻²) vs σ (S cm⁻¹)] | 2.816464e-08 | 0.003417289 | [9 empty] | https://doi.org/10.1038/natrevmats.2016.50
| A12 | Polythiophenes |  |  |  |  | #DIV/0! |  |  |  | #DIV/0! |  |  | p | [30 empty] | #DIV/0! | Seebeck vs Conductivity [S (µV K⁻¹) vs σ (S cm⁻¹)] | 662.8703 | 0.0005498696 | Power Factor vs Electrical Conductivity [PF (µW m⁻¹ K⁻²) vs σ (S cm⁻¹)] | 2.595381e-08 | 0.0004923883 | [9 empty] | https://doi.org/10.1038/natrevmats.2016.50
| A12 | Polythiophenes |  |  |  |  | #DIV/0! |  |  |  | #DIV/0! |  |  | p | [30 empty] | #DIV/0! | Seebeck vs Conductivity [S (µV K⁻¹) vs σ (S cm⁻¹)] | 662.8703 | 0.000908744 | Power Factor vs Electrical Conductivity [PF (µW m⁻¹ K⁻²) vs σ (S cm⁻¹)] | 4.238566e-08 | 0.0008720708 | [9 empty] | https://doi.org/10.1038/natrevmats.2016.50
| A12 | Polythiophenes |  |  |  |  | #DIV/0! |  |  |  | #DIV/0! |  |  | p | [30 empty] | #DIV/0! | Seebeck vs Conductivity [S (µV K⁻¹) vs σ (S cm⁻¹)] | 392.419 | 0.0006347422 | Power Factor vs Electrical Conductivity [PF (µW m⁻¹ K⁻²) vs σ (S cm⁻¹)] | 5.416613e-08 | 0.002745995 | [9 empty] | https://doi.org/10.1038/natrevmats.2016.50
| A12 | Polythiophenes |  |  |  |  | #DIV/0! |  |  |  | #DIV/0! |  |  | p | [30 empty] | #DIV/0! | Seebeck vs Conductivity [S (µV K⁻¹) vs σ (S cm⁻¹)] | 254.8297 | 0.0005498696 | Power Factor vs Electrical Conductivity [PF (µW m⁻¹ K⁻²) vs σ (S cm⁻¹)] | 4.238566e-08 | 0.002559082 | [9 empty] | https://doi.org/10.1038/natrevmats.2016.50
| A12 | Polythiophenes |  |  |  |  | #DIV/0! |  |  |  | #DIV/0! |  |  | p | [30 empty] | #DIV/0! | Seebeck vs Conductivity [S (µV K⁻¹) vs σ (S cm⁻¹)] | 225.2571 | 0.0002682696 | Power Factor vs Electrical Conductivity [PF (µW m⁻¹ K⁻²) vs σ (S cm⁻¹)] | 4.238566e-08 | 0.002381855 | [9 empty] | https://doi.org/10.1038/natrevmats.2016.50
| A12 | Polythiophenes |  |  |  |  | #DIV/0! |  |  |  | #DIV/0! |  |  | p | [30 empty] | #DIV/0! | Seebeck vs Conductivity [S (µV K⁻¹) vs σ (S cm⁻¹)] | 193.0698 | 0.001127063 | Power Factor vs Electrical Conductivity [PF (µW m⁻¹ K⁻²) vs σ (S cm⁻¹)] | 2.595381e-08 | 0.02056302 | [9 empty] | https://doi.org/10.1038/natrevmats.2016.50
| A12 | Polythiophenes |  |  |  |  | #DIV/0! |  |  |  | #DIV/0! |  |  | p | [30 empty] | #DIV/0! | Seebeck vs Conductivity [S (µV K⁻¹) vs σ (S cm⁻¹)] | 150.8591 | 0.004101918 | Power Factor vs Electrical Conductivity [PF (µW m⁻¹ K⁻²) vs σ (S cm⁻¹)] | 2.595381e-08 | 0.01003226 | [9 empty] | https://doi.org/10.1038/natrevmats.2016.50
| A12 | Polythiophenes |  |  |  |  | #DIV/0! |  |  |  | #DIV/0! |  |  | p | [30 empty] | #DIV/0! | Seebeck vs Conductivity [S (µV K⁻¹) vs σ (S cm⁻¹)] | 262.8106 | 0.003307353 | Power Factor vs Electrical Conductivity [PF (µW m⁻¹ K⁻²) vs σ (S cm⁻¹)] | 7.511724e-08 | 0.01648856 | [9 empty] | https://doi.org/10.1038/natrevmats.2016.50
| A12 | Polythiophenes |  |  |  |  | #DIV/0! |  |  |  | #DIV/0! |  |  | p | [30 empty] | #DIV/0! | Seebeck vs Conductivity [S (µV K⁻¹) vs σ (S cm⁻¹)] | 430.4558 | 0.00248202 | Power Factor vs Electrical Conductivity [PF (µW m⁻¹ K⁻²) vs σ (S cm⁻¹)] | 6.922081e-08 | 0.005231978 | [9 empty] | https://doi.org/10.1038/natrevmats.2016.50
| A12 | Polythiophenes |  |  |  |  | #DIV/0! |  |  |  | #DIV/0! |  |  | p | [30 empty] | #DIV/0! | Seebeck vs Conductivity [S (µV K⁻¹) vs σ (S cm⁻¹)] | 517.9475 | 0.004735051 | Power Factor vs Electrical Conductivity [PF (µW m⁻¹ K⁻²) vs σ (S cm⁻¹)] | 8.845972e-08 | 0.005225317 | [9 empty] | https://doi.org/10.1038/natrevmats.2016.50
| A12 | Polythiophenes |  |  |  |  | #DIV/0! |  |  |  | #DIV/0! |  |  | p | [30 empty] | #DIV/0! | Seebeck vs Conductivity [S (µV K⁻¹) vs σ (S cm⁻¹)] | 392.419 | 0.01120342 | Power Factor vs Electrical Conductivity [PF (µW m⁻¹ K⁻²) vs σ (S cm⁻¹)] | 1.444652e-07 | 0.004851067 | [9 empty] | https://doi.org/10.1038/natrevmats.2016.50
| A12 | Polythiophenes |  |  |  |  | #DIV/0! |  |  |  | #DIV/0! |  |  | p | [30 empty] | #DIV/0! | Seebeck vs Conductivity [S (µV K⁻¹) vs σ (S cm⁻¹)] | 404.709 | 0.003307353 | Power Factor vs Electrical Conductivity [PF (µW m⁻¹ K⁻²) vs σ (S cm⁻¹)] | 8.845972e-08 | 0.006962865 | [9 empty] | https://doi.org/10.1038/natrevmats.2016.50
| A12 | Polythiophenes |  |  |  |  | #DIV/0! |  |  |  | #DIV/0! |  |  | p | [30 empty] | #DIV/0! | Seebeck vs Conductivity [S (µV K⁻¹) vs σ (S cm⁻¹)] | 380.5022 | 0.003817844 | Power Factor vs Electrical Conductivity [PF (µW m⁻¹ K⁻²) vs σ (S cm⁻¹)] | 9.599498e-08 | 0.008631972 | [9 empty] | https://doi.org/10.1038/natrevmats.2016.50
| A12 | Polythiophenes |  |  |  |  | #DIV/0! |  |  |  | #DIV/0! |  |  | p | [30 empty] | #DIV/0! | Seebeck vs Conductivity [S (µV K⁻¹) vs σ (S cm⁻¹)] | 380.5022 | 0.004735051 | Power Factor vs Electrical Conductivity [PF (µW m⁻¹ K⁻²) vs σ (S cm⁻¹)] | 1.041721e-07 | 0.009270314 | [9 empty] | https://doi.org/10.1038/natrevmats.2016.50
| A12 | Polythiophenes |  |  |  |  | #DIV/0! |  |  |  | #DIV/0! |  |  | p | [30 empty] | #DIV/0! | Seebeck vs Conductivity [S (µV K⁻¹) vs σ (S cm⁻¹)] | 380.5022 | 0.005465908 | Power Factor vs Electrical Conductivity [PF (µW m⁻¹ K⁻²) vs σ (S cm⁻¹)] | 1.846172e-07 | 0.01231626 | [9 empty] | https://doi.org/10.1038/natrevmats.2016.50
| A12 | Polythiophenes |  |  |  |  | #DIV/0! |  |  |  | #DIV/0! |  |  | p | [30 empty] | #DIV/0! | Seebeck vs Conductivity [S (µV K⁻¹) vs σ (S cm⁻¹)] | 380.5022 | 0.007283459 | Power Factor vs Electrical Conductivity [PF (µW m⁻¹ K⁻²) vs σ (S cm⁻¹)] | 1.846172e-07 | 0.01641172 | [9 empty] | https://doi.org/10.1038/natrevmats.2016.50
| A12 | Polythiophenes |  |  |  |  | #DIV/0! |  |  |  | #DIV/0! |  |  | p | [30 empty] | #DIV/0! | Seebeck vs Conductivity [S (µV K⁻¹) vs σ (S cm⁻¹)] | 368.9473 | 0.008407664 | Power Factor vs Electrical Conductivity [PF (µW m⁻¹ K⁻²) vs σ (S cm⁻¹)] | 1.846172e-07 | 0.01894487 | [9 empty] | https://doi.org/10.1038/natrevmats.2016.50
| A12 | Polythiophenes |  |  |  |  | #DIV/0! |  |  |  | #DIV/0! |  |  | p | [30 empty] | #DIV/0! | Seebeck vs Conductivity [S (µV K⁻¹) vs σ (S cm⁻¹)] | 357.7432 | 0.006309573 | Power Factor vs Electrical Conductivity [PF (µW m⁻¹ K⁻²) vs σ (S cm⁻¹)] | 8.151595e-08 | 0.02196209 | [9 empty] | https://doi.org/10.1038/natrevmats.2016.50
| A12 | Polythiophenes |  |  |  |  | #DIV/0! |  |  |  | #DIV/0! |  |  | p | [30 empty] | #DIV/0! | Seebeck vs Conductivity [S (µV K⁻¹) vs σ (S cm⁻¹)] | 368.9473 | 0.00587261 | Power Factor vs Electrical Conductivity [PF (µW m⁻¹ K⁻²) vs σ (S cm⁻¹)] | 8.151595e-08 | 0.02723831 | [9 empty] | https://doi.org/10.1038/natrevmats.2016.50
| A12 | Polythiophenes |  |  |  |  | #DIV/0! |  |  |  | #DIV/0! |  |  | p | [30 empty] | #DIV/0! | Seebeck vs Conductivity [S (µV K⁻¹) vs σ (S cm⁻¹)] | 392.419 | 0.00587261 | Power Factor vs Electrical Conductivity [PF (µW m⁻¹ K⁻²) vs σ (S cm⁻¹)] | 1.226754e-07 | 0.04180912 | [9 empty] | https://doi.org/10.1038/natrevmats.2016.50
| A12 | Polythiophenes |  |  |  |  | #DIV/0! |  |  |  | #DIV/0! |  |  | p | [30 empty] | #DIV/0! | Seebeck vs Conductivity [S (µV K⁻¹) vs σ (S cm⁻¹)] | 346.8794 | 0.008407664 | Power Factor vs Electrical Conductivity [PF (µW m⁻¹ K⁻²) vs σ (S cm⁻¹)] | 8.845972e-08 | 0.05194159 | [9 empty] | https://doi.org/10.1038/natrevmats.2016.50
| A12 | Polythiophenes |  |  |  |  | #DIV/0! |  |  |  | #DIV/0! |  |  | p | [30 empty] | #DIV/0! | Seebeck vs Conductivity [S (µV K⁻¹) vs σ (S cm⁻¹)] | 165.4817 | 0.01120342 | Power Factor vs Electrical Conductivity [PF (µW m⁻¹ K⁻²) vs σ (S cm⁻¹)] | 6.378723e-08 | 0.06452967 | [9 empty] | https://doi.org/10.1038/natrevmats.2016.50
| A12 | Polythiophenes |  |  |  |  | #DIV/0! |  |  |  | #DIV/0! |  |  | p | [30 empty] | #DIV/0! | Seebeck vs Conductivity [S (µV K⁻¹) vs σ (S cm⁻¹)] | 326.1316 | 0.01492884 | Power Factor vs Electrical Conductivity [PF (µW m⁻¹ K⁻²) vs σ (S cm⁻¹)] | 3.550552e-07 | 0.03352486 | [9 empty] | https://doi.org/10.1038/natrevmats.2016.50
| A12 | Polythiophenes |  |  |  |  | #DIV/0! |  |  |  | #DIV/0! |  |  | p | [30 empty] | #DIV/0! | Seebeck vs Conductivity [S (µV K⁻¹) vs σ (S cm⁻¹)] | 380.5022 | 0.03532254 | Power Factor vs Electrical Conductivity [PF (µW m⁻¹ K⁻²) vs σ (S cm⁻¹)] | 2.77835e-07 | 0.03606526 | [9 empty] | https://doi.org/10.1038/natrevmats.2016.50
| A12 | Polythiophenes |  |  |  |  | #DIV/0! |  |  |  | #DIV/0! |  |  | p | [30 empty] | #DIV/0! | Seebeck vs Conductivity [S (µV K⁻¹) vs σ (S cm⁻¹)] | 288.2846 | 0.02137323 | Power Factor vs Electrical Conductivity [PF (µW m⁻¹ K⁻²) vs σ (S cm⁻¹)] | 2.359289e-07 | 0.04809869 | [9 empty] | https://doi.org/10.1038/natrevmats.2016.50
| A12 | Polythiophenes |  |  |  |  | #DIV/0! |  |  |  | #DIV/0! |  |  | p | [30 empty] | #DIV/0! | Seebeck vs Conductivity [S (µV K⁻¹) vs σ (S cm⁻¹)] | 279.5301 | 0.03287631 | Power Factor vs Electrical Conductivity [PF (µW m⁻¹ K⁻²) vs σ (S cm⁻¹)] | 2.174093e-07 | 0.05554633 | [9 empty] | https://doi.org/10.1038/natrevmats.2016.50
| A12 | Polythiophenes |  |  |  |  | #DIV/0! |  |  |  | #DIV/0! |  |  | p | [30 empty] | #DIV/0! | Seebeck vs Conductivity [S (µV K⁻¹) vs σ (S cm⁻¹)] | 193.0698 | 0.01851537 | Power Factor vs Electrical Conductivity [PF (µW m⁻¹ K⁻²) vs σ (S cm⁻¹)] | 2.174093e-07 | 0.0688909 | [9 empty] | https://doi.org/10.1038/natrevmats.2016.50
| A12 | Polythiophenes |  |  |  |  | #DIV/0! |  |  |  | #DIV/0! |  |  | p | [30 empty] | #DIV/0! | Seebeck vs Conductivity [S (µV K⁻¹) vs σ (S cm⁻¹)] | 568.1517 | 0.0002496908 | Power Factor vs Electrical Conductivity [PF (µW m⁻¹ K⁻²) vs σ (S cm⁻¹)] | 2.359289e-07 | 0.07949047 | [9 empty] | https://doi.org/10.1038/natrevmats.2016.50
| A12 | Polythiophenes |  |  |  |  | #DIV/0! |  |  |  | #DIV/0! |  |  | p | [30 empty] | #DIV/0! | Seebeck vs Conductivity [S (µV K⁻¹) vs σ (S cm⁻¹)] | 117.8769 | 0.01723311 | Power Factor vs Electrical Conductivity [PF (µW m⁻¹ K⁻²) vs σ (S cm⁻¹)] | 4.537376e-07 | 0.07373451 | [9 empty] | https://doi.org/10.1038/natrevmats.2016.50
| A12 | Polythiophenes |  |  |  |  | #DIV/0! |  |  |  | #DIV/0! |  |  | p | [30 empty] | #DIV/0! | Seebeck vs Conductivity [S (µV K⁻¹) vs σ (S cm⁻¹)] | 187.2067 | 0.02650798 | Power Factor vs Electrical Conductivity [PF (µW m⁻¹ K⁻²) vs σ (S cm⁻¹)] | 3.550552e-07 | 0.08522397 | [9 empty] | https://doi.org/10.1038/natrevmats.2016.50
| A12 | Polythiophenes |  |  |  |  | #DIV/0! |  |  |  | #DIV/0! |  |  | p | [30 empty] | #DIV/0! | Seebeck vs Conductivity [S (µV K⁻¹) vs σ (S cm⁻¹)] | 181.5217 | 0.0305995 | Power Factor vs Electrical Conductivity [PF (µW m⁻¹ K⁻²) vs σ (S cm⁻¹)] | 1.567712e-07 | 0.1225322 | [9 empty] | https://doi.org/10.1038/natrevmats.2016.50
| A12 | Polythiophenes |  |  |  |  | #DIV/0! |  |  |  | #DIV/0! |  |  | p | [30 empty] | #DIV/0! | Seebeck vs Conductivity [S (µV K⁻¹) vs σ (S cm⁻¹)] | 211.7839 | 0.04706817 | Power Factor vs Electrical Conductivity [PF (µW m⁻¹ K⁻²) vs σ (S cm⁻¹)] | 1.567712e-07 | 0.2025033 | [9 empty] | https://doi.org/10.1038/natrevmats.2016.50
| A12 | Polythiophenes |  |  |  |  | #DIV/0! |  |  |  | #DIV/0! |  |  | p | [30 empty] | #DIV/0! | Seebeck vs Conductivity [S (µV K⁻¹) vs σ (S cm⁻¹)] | 247.0911 | 0.07778737 | Power Factor vs Electrical Conductivity [PF (µW m⁻¹ K⁻²) vs σ (S cm⁻¹)] | 2.174093e-07 | 0.1517117 | [9 empty] | https://doi.org/10.1038/natrevmats.2016.50
| A12 | Polythiophenes |  |  |  |  | #DIV/0! |  |  |  | #DIV/0! |  |  | p | [30 empty] | #DIV/0! | Seebeck vs Conductivity [S (µV K⁻¹) vs σ (S cm⁻¹)] | 199.1165 | 0.0835753 | Power Factor vs Electrical Conductivity [PF (µW m⁻¹ K⁻²) vs σ (S cm⁻¹)] | 2.77835e-07 | 0.1515185 | [9 empty] | https://doi.org/10.1038/natrevmats.2016.50
| A12 | Polythiophenes |  |  |  |  | #DIV/0! |  |  |  | #DIV/0! |  |  | p | [30 empty] | #DIV/0! | Seebeck vs Conductivity [S (µV K⁻¹) vs σ (S cm⁻¹)] | 165.4817 | 0.04706817 | Power Factor vs Electrical Conductivity [PF (µW m⁻¹ K⁻²) vs σ (S cm⁻¹)] | 2.77835e-07 | 0.1627925 | [9 empty] | https://doi.org/10.1038/natrevmats.2016.50
| A12 | Polythiophenes |  |  |  |  | #DIV/0! |  |  |  | #DIV/0! |  |  | p | [30 empty] | #DIV/0! | Seebeck vs Conductivity [S (µV K⁻¹) vs σ (S cm⁻¹)] | 155.5838 | 0.05837592 | Power Factor vs Electrical Conductivity [PF (µW m⁻¹ K⁻²) vs σ (S cm⁻¹)] | 3.015018e-07 | 0.1748312 | [9 empty] | https://doi.org/10.1038/natrevmats.2016.50
| A12 | Polythiophenes |  |  |  |  | #DIV/0! |  |  |  | #DIV/0! |  |  | p | [30 empty] | #DIV/0! | Seebeck vs Conductivity [S (µV K⁻¹) vs σ (S cm⁻¹)] | 170.6644 | 0.07778737 | Power Factor vs Electrical Conductivity [PF (µW m⁻¹ K⁻²) vs σ (S cm⁻¹)] | 3.271846e-07 | 0.1877601 | [9 empty] | https://doi.org/10.1038/natrevmats.2016.50
| A12 | Polythiophenes |  |  |  |  | #DIV/0! |  |  |  | #DIV/0! |  |  | p | [30 empty] | #DIV/0! | Seebeck vs Conductivity [S (µV K⁻¹) vs σ (S cm⁻¹)] | 170.6644 | 0.1036536 | Power Factor vs Electrical Conductivity [PF (µW m⁻¹ K⁻²) vs σ (S cm⁻¹)] | 3.852998e-07 | 0.2015595 | [9 empty] | https://doi.org/10.1038/natrevmats.2016.50
| A12 | Polythiophenes |  |  |  |  | #DIV/0! |  |  |  | #DIV/0! |  |  | p | [30 empty] | #DIV/0! | Seebeck vs Conductivity [S (µV K⁻¹) vs σ (S cm⁻¹)] | 125.376 | 0.05057037 | Power Factor vs Electrical Conductivity [PF (µW m⁻¹ K⁻²) vs σ (S cm⁻¹)] | 5.343313e-07 | 0.2681272 | [9 empty] | https://doi.org/10.1038/natrevmats.2016.50
| A12 | Polythiophenes |  |  |  |  | #DIV/0! |  |  |  | #DIV/0! |  |  | p | [30 empty] | #DIV/0! | Seebeck vs Conductivity [S (µV K⁻¹) vs σ (S cm⁻¹)] | 101.0332 | 0.05837592 | Power Factor vs Electrical Conductivity [PF (µW m⁻¹ K⁻²) vs σ (S cm⁻¹)] | 4.537376e-07 | 0.4127839 | [9 empty] | https://doi.org/10.1038/natrevmats.2016.50
| A12 | Polythiophenes |  |  |  |  | #DIV/0! |  |  |  | #DIV/0! |  |  | p | [30 empty] | #DIV/0! | Seebeck vs Conductivity [S (µV K⁻¹) vs σ (S cm⁻¹)] | 97.96511 | 0.1285556 | Power Factor vs Electrical Conductivity [PF (µW m⁻¹ K⁻²) vs σ (S cm⁻¹)] | 3.271846e-07 | 0.3333911 | [9 empty] | https://doi.org/10.1038/natrevmats.2016.50
| A12 | Polythiophenes |  |  |  |  | #DIV/0! |  |  |  | #DIV/0! |  |  | p | [30 empty] | #DIV/0! | Seebeck vs Conductivity [S (µV K⁻¹) vs σ (S cm⁻¹)] | 117.8769 | 0.138121 | Power Factor vs Electrical Conductivity [PF (µW m⁻¹ K⁻²) vs σ (S cm⁻¹)] | 1.444652e-07 | 0.737319 | [9 empty] | https://doi.org/10.1038/natrevmats.2016.50
| A12 | Polythiophenes |  |  |  |  | #DIV/0! |  |  |  | #DIV/0! |  |  | p | [30 empty] | #DIV/0! | Seebeck vs Conductivity [S (µV K⁻¹) vs σ (S cm⁻¹)] | 133.3521 | 0.15944 | Power Factor vs Electrical Conductivity [PF (µW m⁻¹ K⁻²) vs σ (S cm⁻¹)] | 1.130458e-07 | 1.13559 | [9 empty] | https://doi.org/10.1038/natrevmats.2016.50
| A12 | Polythiophenes |  |  |  |  | #DIV/0! |  |  |  | #DIV/0! |  |  | p | [30 empty] | #DIV/0! | Seebeck vs Conductivity [S (µV K⁻¹) vs σ (S cm⁻¹)] | 117.8769 | 0.1977443 | Power Factor vs Electrical Conductivity [PF (µW m⁻¹ K⁻²) vs σ (S cm⁻¹)] | 1.041721e-07 | 1.311426 | [9 empty] | https://doi.org/10.1038/natrevmats.2016.50
| A12 | Polythiophenes |  |  |  |  | #DIV/0! |  |  |  | #DIV/0! |  |  | p | [30 empty] | #DIV/0! | Seebeck vs Conductivity [S (µV K⁻¹) vs σ (S cm⁻¹)] | 137.5285 | 0.2282662 | Power Factor vs Electrical Conductivity [PF (µW m⁻¹ K⁻²) vs σ (S cm⁻¹)] | 1.041721e-07 | 1.877535 | [9 empty] | https://doi.org/10.1038/natrevmats.2016.50
| A12 | Polythiophenes |  |  |  |  | #DIV/0! |  |  |  | #DIV/0! |  |  | p | [30 empty] | #DIV/0! | Seebeck vs Conductivity [S (µV K⁻¹) vs σ (S cm⁻¹)] | 107.4608 | 0.2124578 | Power Factor vs Electrical Conductivity [PF (µW m⁻¹ K⁻²) vs σ (S cm⁻¹)] | 1.11516e-06 | 0.6790094 | [9 empty] | https://doi.org/10.1038/natrevmats.2016.50
| A12 | Polythiophenes |  |  |  |  | #DIV/0! |  |  |  | #DIV/0! |  |  | p | [30 empty] | #DIV/0! | Seebeck vs Conductivity [S (µV K⁻¹) vs σ (S cm⁻¹)] | 104.1975 | 0.1840497 | Power Factor vs Electrical Conductivity [PF (µW m⁻¹ K⁻²) vs σ (S cm⁻¹)] | 9.469594e-07 | 1.04534 | [9 empty] | https://doi.org/10.1038/natrevmats.2016.50
| A12 | Polythiophenes |  |  |  |  | #DIV/0! |  |  |  | #DIV/0! |  |  | p | [30 empty] | #DIV/0! | Seebeck vs Conductivity [S (µV K⁻¹) vs σ (S cm⁻¹)] | 97.96511 | 0.2831053 | Power Factor vs Electrical Conductivity [PF (µW m⁻¹ K⁻²) vs σ (S cm⁻¹)] | 4.124626e-06 | 1.595699 | [9 empty] | https://doi.org/10.1038/natrevmats.2016.50
| A12 | Polythiophenes |  |  |  |  | #DIV/0! |  |  |  | #DIV/0! |  |  | p | [30 empty] | #DIV/0! | Seebeck vs Conductivity [S (µV K⁻¹) vs σ (S cm⁻¹)] | 117.8769 | 0.2831053 | Power Factor vs Electrical Conductivity [PF (µW m⁻¹ K⁻²) vs σ (S cm⁻¹)] | 2.974218e-06 | 2.129923 | [9 empty] | https://doi.org/10.1038/natrevmats.2016.50
| A12 | Polythiophenes |  |  |  |  | #DIV/0! |  |  |  | #DIV/0! |  |  | p | [30 empty] | #DIV/0! | Seebeck vs Conductivity [S (µV K⁻¹) vs σ (S cm⁻¹)] | 78.94442 | 0.2124578 | Power Factor vs Electrical Conductivity [PF (µW m⁻¹ K⁻²) vs σ (S cm⁻¹)] | 3.800858e-06 | 3.045473 | [9 empty] | https://doi.org/10.1038/natrevmats.2016.50
| A12 | Polythiophenes |  |  |  |  | #DIV/0! |  |  |  | #DIV/0! |  |  | p | [30 empty] | #DIV/0! | Seebeck vs Conductivity [S (µV K⁻¹) vs σ (S cm⁻¹)] | 107.4608 | 0.467875 | Power Factor vs Electrical Conductivity [PF (µW m⁻¹ K⁻²) vs σ (S cm⁻¹)] | 1.976323e-06 | 3.055837 | [9 empty] | https://doi.org/10.1038/natrevmats.2016.50
| A12 | Polythiophenes |  |  |  |  | #DIV/0! |  |  |  | #DIV/0! |  |  | p | [30 empty] | #DIV/0! | Seebeck vs Conductivity [S (µV K⁻¹) vs σ (S cm⁻¹)] | 121.5686 | 0.7196857 | Power Factor vs Electrical Conductivity [PF (µW m⁻¹ K⁻²) vs σ (S cm⁻¹)] | 1.821189e-06 | 3.791588 | [9 empty] | https://doi.org/10.1038/natrevmats.2016.50
| A12 | Polythiophenes |  |  |  |  | #DIV/0! |  |  |  | #DIV/0! |  |  | p | [30 empty] | #DIV/0! | Seebeck vs Conductivity [S (µV K⁻¹) vs σ (S cm⁻¹)] | 146.2779 | 1.584893 | Power Factor vs Electrical Conductivity [PF (µW m⁻¹ K⁻²) vs σ (S cm⁻¹)] | 1.11516e-06 | 3.538009 | [9 empty] | https://doi.org/10.1038/natrevmats.2016.50
| A12 | Polythiophenes |  |  |  |  | #DIV/0! |  |  |  | #DIV/0! |  |  | p | [30 empty] | #DIV/0! | Seebeck vs Conductivity [S (µV K⁻¹) vs σ (S cm⁻¹)] | 110.8263 | 1.965651 | Power Factor vs Electrical Conductivity [PF (µW m⁻¹ K⁻²) vs σ (S cm⁻¹)] | 2.740753e-06 | 8.952102 | [9 empty] | https://doi.org/10.1038/natrevmats.2016.50
| A12 | Polythiophenes |  |  |  |  | #DIV/0! |  |  |  | #DIV/0! |  |  | p | [30 empty] | #DIV/0! | Seebeck vs Conductivity [S (µV K⁻¹) vs σ (S cm⁻¹)] | 110.8263 | 2.814172 | Power Factor vs Electrical Conductivity [PF (µW m⁻¹ K⁻²) vs σ (S cm⁻¹)] | 3.502504e-06 | 10.32071 | [9 empty] | https://doi.org/10.1038/natrevmats.2016.50
| A12 | Polythiophenes |  |  |  |  | #DIV/0! |  |  |  | #DIV/0! |  |  | p | [30 empty] | #DIV/0! | Seebeck vs Conductivity [S (µV K⁻¹) vs σ (S cm⁻¹)] | 110.8263 | 4.996907 | Power Factor vs Electrical Conductivity [PF (µW m⁻¹ K⁻²) vs σ (S cm⁻¹)] | 5.271006e-06 | 11.88844 | [9 empty] | https://doi.org/10.1038/natrevmats.2016.50
| A12 | Polythiophenes |  |  |  |  | #DIV/0! |  |  |  | #DIV/0! |  |  | p | [30 empty] | #DIV/0! | Seebeck vs Conductivity [S (µV K⁻¹) vs σ (S cm⁻¹)] | 97.96511 | 9.532807 | Power Factor vs Electrical Conductivity [PF (µW m⁻¹ K⁻²) vs σ (S cm⁻¹)] | 6.736004e-06 | 5.39156 | [9 empty] | https://doi.org/10.1038/natrevmats.2016.50
| A12 | Polythiophenes |  |  |  |  | #DIV/0! |  |  |  | #DIV/0! |  |  | p | [30 empty] | #DIV/0! | Seebeck vs Conductivity [S (µV K⁻¹) vs σ (S cm⁻¹)] | 86.59643 | 1.189391 | Power Factor vs Electrical Conductivity [PF (µW m⁻¹ K⁻²) vs σ (S cm⁻¹)] | 9.341448e-06 | 8.895258 | [9 empty] | https://doi.org/10.1038/natrevmats.2016.50
| A12 | Polythiophenes |  |  |  |  | #DIV/0! |  |  |  | #DIV/0! |  |  | p | [30 empty] | #DIV/0! | Seebeck vs Conductivity [S (µV K⁻¹) vs σ (S cm⁻¹)] | 57.99531 | 0.467875 | Power Factor vs Electrical Conductivity [PF (µW m⁻¹ K⁻²) vs σ (S cm⁻¹)] | 6.736004e-06 | 15.82147 | [9 empty] | https://doi.org/10.1038/natrevmats.2016.50
| A12 | Polythiophenes |  |  |  |  | #DIV/0! |  |  |  | #DIV/0! |  |  | p | [30 empty] | #DIV/0! | Seebeck vs Conductivity [S (µV K⁻¹) vs σ (S cm⁻¹)] | 41.31154 | 0.7732353 | Power Factor vs Electrical Conductivity [PF (µW m⁻¹ K⁻²) vs σ (S cm⁻¹)] | 2.740753e-06 | 13.77013 | [9 empty] | https://doi.org/10.1038/natrevmats.2016.50
| A12 | Polythiophenes |  |  |  |  | #DIV/0! |  |  |  | #DIV/0! |  |  | p | [30 empty] | #DIV/0! | Seebeck vs Conductivity [S (µV K⁻¹) vs σ (S cm⁻¹)] | 31.29938 | 1.27789 | Power Factor vs Electrical Conductivity [PF (µW m⁻¹ K⁻²) vs σ (S cm⁻¹)] | 2.974218e-06 | 136.8221 | [9 empty] | https://doi.org/10.1038/natrevmats.2016.50
| A12 | Polythiophenes |  |  |  |  | #DIV/0! |  |  |  | #DIV/0! |  |  | p | [30 empty] | #DIV/0! | Seebeck vs Conductivity [S (µV K⁻¹) vs σ (S cm⁻¹)] | 24.45642 | 1.829522 | Power Factor vs Electrical Conductivity [PF (µW m⁻¹ K⁻²) vs σ (S cm⁻¹)] | 3.800858e-06 | 242.635 | [9 empty] | https://doi.org/10.1038/natrevmats.2016.50
| A12 | Polythiophenes |  |  |  |  | #DIV/0! |  |  |  | #DIV/0! |  |  | p | [30 empty] | #DIV/0! | Seebeck vs Conductivity [S (µV K⁻¹) vs σ (S cm⁻¹)] | 46.73507 | 2.11191 | Power Factor vs Electrical Conductivity [PF (µW m⁻¹ K⁻²) vs σ (S cm⁻¹)] | 7.932467e-06 | 18.24802 | [9 empty] | https://doi.org/10.1038/natrevmats.2016.50
| A12 | Polythiophenes |  |  |  |  | #DIV/0! |  |  |  | #DIV/0! |  |  | p | [30 empty] | #DIV/0! | Seebeck vs Conductivity [S (µV K⁻¹) vs σ (S cm⁻¹)] | 74.22252 | 2.814172 | Power Factor vs Electrical Conductivity [PF (µW m⁻¹ K⁻²) vs σ (S cm⁻¹)] | 7.932467e-06 | 21.06461 | [9 empty] | https://doi.org/10.1038/natrevmats.2016.50
| A12 | Polythiophenes |  |  |  |  | #DIV/0! |  |  |  | #DIV/0! |  |  | p | [30 empty] | #DIV/0! | Seebeck vs Conductivity [S (µV K⁻¹) vs σ (S cm⁻¹)] | 63.61674 | 4.028977 | Power Factor vs Electrical Conductivity [PF (µW m⁻¹ K⁻²) vs σ (S cm⁻¹)] | 9.341448e-06 | 24.29529 | [9 empty] | https://doi.org/10.1038/natrevmats.2016.50
| A12 | Polythiophenes |  |  |  |  | #DIV/0! |  |  |  | #DIV/0! |  |  | p | [30 empty] | #DIV/0! | Seebeck vs Conductivity [S (µV K⁻¹) vs σ (S cm⁻¹)] | 56.23413 | 5.368712 | Power Factor vs Electrical Conductivity [PF (µW m⁻¹ K⁻²) vs σ (S cm⁻¹)] | 1.013718e-05 | 32.36034 | [9 empty] | https://doi.org/10.1038/natrevmats.2016.50
| A12 | Polythiophenes |  |  |  |  | #DIV/0! |  |  |  | #DIV/0! |  |  | p | [30 empty] | #DIV/0! | Seebeck vs Conductivity [S (µV K⁻¹) vs σ (S cm⁻¹)] | 69.78306 | 11.82299 | Power Factor vs Electrical Conductivity [PF (µW m⁻¹ K⁻²) vs σ (S cm⁻¹)] | 1.100069e-05 | 34.75341 | [9 empty] | https://doi.org/10.1038/natrevmats.2016.50
| A12 | Polythiophenes |  |  |  |  | #DIV/0! |  |  |  | #DIV/0! |  |  | p | [30 empty] | #DIV/0! | Seebeck vs Conductivity [S (µV K⁻¹) vs σ (S cm⁻¹)] | 67.66392 | 9.532807 | Power Factor vs Electrical Conductivity [PF (µW m⁻¹ K⁻²) vs σ (S cm⁻¹)] | 2.11565e-05 | 42.95646 | [9 empty] | https://doi.org/10.1038/natrevmats.2016.50
| A12 | Polythiophenes |  |  |  |  | #DIV/0! |  |  |  | #DIV/0! |  |  | p | [30 empty] | #DIV/0! | Seebeck vs Conductivity [S (µV K⁻¹) vs σ (S cm⁻¹)] | 61.68486 | 8.872621 | Power Factor vs Electrical Conductivity [PF (µW m⁻¹ K⁻²) vs σ (S cm⁻¹)] | 5.271006e-06 | 34.8865 | [9 empty] | https://doi.org/10.1038/natrevmats.2016.50
| A12 | Polythiophenes |  |  |  |  | #DIV/0! |  |  |  | #DIV/0! |  |  | p | [30 empty] | #DIV/0! | Seebeck vs Conductivity [S (µV K⁻¹) vs σ (S cm⁻¹)] | 56.23413 | 8.258157 | Power Factor vs Electrical Conductivity [PF (µW m⁻¹ K⁻²) vs σ (S cm⁻¹)] | 5.271006e-06 | 46.48712 | [9 empty] | https://doi.org/10.1038/natrevmats.2016.50
| A12 | Polythiophenes |  |  |  |  | #DIV/0! |  |  |  | #DIV/0! |  |  | p | [30 empty] | #DIV/0! | Seebeck vs Conductivity [S (µV K⁻¹) vs σ (S cm⁻¹)] | 67.66392 | 18.18613 | Power Factor vs Electrical Conductivity [PF (µW m⁻¹ K⁻²) vs σ (S cm⁻¹)] | 5.271006e-06 | 53.66243 | [9 empty] | https://doi.org/10.1038/natrevmats.2016.50
| A12 | Polythiophenes |  |  |  |  | #DIV/0! |  |  |  | #DIV/0! |  |  | p | [30 empty] | #DIV/0! | Seebeck vs Conductivity [S (µV K⁻¹) vs σ (S cm⁻¹)] | 65.60913 | 53.36699 | Power Factor vs Electrical Conductivity [PF (µW m⁻¹ K⁻²) vs σ (S cm⁻¹)] | 6.736004e-06 | 76.72929 | [9 empty] | https://doi.org/10.1038/natrevmats.2016.50
| A12 | Polythiophenes |  |  |  |  | #DIV/0! |  |  |  | #DIV/0! |  |  | p | [30 empty] | #DIV/0! | Seebeck vs Conductivity [S (µV K⁻¹) vs σ (S cm⁻¹)] | 65.60913 | 24.23347 | Power Factor vs Electrical Conductivity [PF (µW m⁻¹ K⁻²) vs σ (S cm⁻¹)] | 8.608178e-06 | 76.6316 | [9 empty] | https://doi.org/10.1038/natrevmats.2016.50
| A12 | Polythiophenes |  |  |  |  | #DIV/0! |  |  |  | #DIV/0! |  |  | p | [30 empty] | #DIV/0! | Seebeck vs Conductivity [S (µV K⁻¹) vs σ (S cm⁻¹)] | 57.99531 | 27.97391 | Power Factor vs Electrical Conductivity [PF (µW m⁻¹ K⁻²) vs σ (S cm⁻¹)] | 1.013718e-05 | 82.26363 | [9 empty] | https://doi.org/10.1038/natrevmats.2016.50
| A12 | Polythiophenes |  |  |  |  | #DIV/0! |  |  |  | #DIV/0! |  |  | p | [30 empty] | #DIV/0! | Seebeck vs Conductivity [S (µV K⁻¹) vs σ (S cm⁻¹)] | 52.87061 | 30.05537 | Power Factor vs Electrical Conductivity [PF (µW m⁻¹ K⁻²) vs σ (S cm⁻¹)] | 1.100069e-05 | 82.2287 | [9 empty] | https://doi.org/10.1038/natrevmats.2016.50
| A12 | Polythiophenes |  |  |  |  | #DIV/0! |  |  |  | #DIV/0! |  |  | p | [30 empty] | #DIV/0! | Seebeck vs Conductivity [S (µV K⁻¹) vs σ (S cm⁻¹)] | 51.26506 | 30.05537 | Power Factor vs Electrical Conductivity [PF (µW m⁻¹ K⁻²) vs σ (S cm⁻¹)] | 1.100069e-05 | 82.2287 | [9 empty] | https://doi.org/10.1038/natrevmats.2016.50
| A12 | Polythiophenes |  |  |  |  | #DIV/0! |  |  |  | #DIV/0! |  |  | p | [30 empty] | #DIV/0! | Seebeck vs Conductivity [S (µV K⁻¹) vs σ (S cm⁻¹)] | 49.70826 | 32.2917 | Power Factor vs Electrical Conductivity [PF (µW m⁻¹ K⁻²) vs σ (S cm⁻¹)] | 1.193777e-05 | 82.19379 | [9 empty] | https://doi.org/10.1038/natrevmats.2016.50
| A12 | Polythiophenes |  |  |  |  | #DIV/0! |  |  |  | #DIV/0! |  |  | p | [30 empty] | #DIV/0! | Seebeck vs Conductivity [S (µV K⁻¹) vs σ (S cm⁻¹)] | 45.31584 | 37.27594 | Power Factor vs Electrical Conductivity [PF (µW m⁻¹ K⁻²) vs σ (S cm⁻¹)] | 1.295466e-05 | 76.46906 | [9 empty] | https://doi.org/10.1038/natrevmats.2016.50
| A12 | Polythiophenes |  |  |  |  | #DIV/0! |  |  |  | #DIV/0! |  |  | p | [30 empty] | #DIV/0! | Seebeck vs Conductivity [S (µV K⁻¹) vs σ (S cm⁻¹)] | 40.05701 | 16.92667 | Power Factor vs Electrical Conductivity [PF (µW m⁻¹ K⁻²) vs σ (S cm⁻¹)] | 1.655522e-05 | 88.1597 | [9 empty] | https://doi.org/10.1038/natrevmats.2016.50
| A12 | Polythiophenes |  |  |  |  | #DIV/0! |  |  |  | #DIV/0! |  |  | p | [30 empty] | #DIV/0! | Seebeck vs Conductivity [S (µV K⁻¹) vs σ (S cm⁻¹)] | 35.40847 | 40.04953 | Power Factor vs Electrical Conductivity [PF (µW m⁻¹ K⁻²) vs σ (S cm⁻¹)] | 2.295867e-05 | 94.55864 | [9 empty] | https://doi.org/10.1038/natrevmats.2016.50
| A12 | Polythiophenes |  |  |  |  | #DIV/0! |  |  |  | #DIV/0! |  |  | p | [30 empty] | #DIV/0! | Seebeck vs Conductivity [S (µV K⁻¹) vs σ (S cm⁻¹)] | 54.52644 | 94.75963 | Power Factor vs Electrical Conductivity [PF (µW m⁻¹ K⁻²) vs σ (S cm⁻¹)] | 2.295867e-05 | 126.0017 | [9 empty] | https://doi.org/10.1038/natrevmats.2016.50
| A12 | Polythiophenes |  |  |  |  | #DIV/0! |  |  |  | #DIV/0! |  |  | p | [30 empty] | #DIV/0! | Seebeck vs Conductivity [S (µV K⁻¹) vs σ (S cm⁻¹)] | 51.26506 | 88.19715 | Power Factor vs Electrical Conductivity [PF (µW m⁻¹ K⁻²) vs σ (S cm⁻¹)] | 2.11565e-05 | 180.47 | [9 empty] | https://doi.org/10.1038/natrevmats.2016.50
| A12 | Polythiophenes |  |  |  |  | #DIV/0! |  |  |  | #DIV/0! |  |  | p | [30 empty] | #DIV/0! | Seebeck vs Conductivity [S (µV K⁻¹) vs σ (S cm⁻¹)] | 41.31154 | 76.40414 | Power Factor vs Electrical Conductivity [PF (µW m⁻¹ K⁻²) vs σ (S cm⁻¹)] | 3.455107e-05 | 193.4049 | [9 empty] | https://doi.org/10.1038/natrevmats.2016.50
| A12 | Polythiophenes |  |  |  |  | #DIV/0! |  |  |  | #DIV/0! |  |  | p | [30 empty] | #DIV/0! | Seebeck vs Conductivity [S (µV K⁻¹) vs σ (S cm⁻¹)] | 40.05701 | 76.40414 | Power Factor vs Electrical Conductivity [PF (µW m⁻¹ K⁻²) vs σ (S cm⁻¹)] | 1.295466e-05 | 259.0335 | [9 empty] | https://doi.org/10.1038/natrevmats.2016.50
| A12 | Polythiophenes |  |  |  |  | #DIV/0! |  |  |  | #DIV/0! |  |  | p | [30 empty] | #DIV/0! | Seebeck vs Conductivity [S (µV K⁻¹) vs σ (S cm⁻¹)] | 38.84058 | 94.75963 | Power Factor vs Electrical Conductivity [PF (µW m⁻¹ K⁻²) vs σ (S cm⁻¹)] | 1.193777e-05 | 117.6747 | [9 empty] | https://doi.org/10.1038/natrevmats.2016.50
| A12 | Polythiophenes |  |  |  |  | #DIV/0! |  |  |  | #DIV/0! |  |  | p | [30 empty] | #DIV/0! | Seebeck vs Conductivity [S (µV K⁻¹) vs σ (S cm⁻¹)] | 40.05701 | 109.3858 | Power Factor vs Electrical Conductivity [PF (µW m⁻¹ K⁻²) vs σ (S cm⁻¹)] | 9.341448e-06 | 146.1312 | [9 empty] | https://doi.org/10.1038/natrevmats.2016.50
| A12 | Polythiophenes |  |  |  |  | #DIV/0! |  |  |  | #DIV/0! |  |  | p | [30 empty] | #DIV/0! | Seebeck vs Conductivity [S (µV K⁻¹) vs σ (S cm⁻¹)] | 41.31154 | 135.6649 | Power Factor vs Electrical Conductivity [PF (µW m⁻¹ K⁻²) vs σ (S cm⁻¹)] | 7.932467e-06 | 224.9701 | [9 empty] | https://doi.org/10.1038/natrevmats.2016.50
| A12 | Polythiophenes |  |  |  |  | #DIV/0! |  |  |  | #DIV/0! |  |  | p | [30 empty] | #DIV/0! | Seebeck vs Conductivity [S (µV K⁻¹) vs σ (S cm⁻¹)] | 40.05701 | 208.6799 | Power Factor vs Electrical Conductivity [PF (µW m⁻¹ K⁻²) vs σ (S cm⁻¹)] | 2.491436e-05 | 492.4928 | [9 empty] | https://doi.org/10.1038/natrevmats.2016.50
| A12 | Polythiophenes |  |  |  |  | #DIV/0! |  |  |  | #DIV/0! |  |  | p | [30 empty] | #DIV/0! | Seebeck vs Conductivity [S (µV K⁻¹) vs σ (S cm⁻¹)] | 40.05701 | 208.6799 | Power Factor vs Electrical Conductivity [PF (µW m⁻¹ K⁻²) vs σ (S cm⁻¹)] | 8.491689e-05 | 1003.048 | [9 empty] | https://doi.org/10.1038/natrevmats.2016.50
| A12 | Polythiophenes |  |  |  |  | #DIV/0! |  |  |  | #DIV/0! |  |  | p | [30 empty] | #DIV/0! | Seebeck vs Conductivity [S (µV K⁻¹) vs σ (S cm⁻¹)] | 35.40847 | 208.6799 | Power Factor vs Electrical Conductivity [PF (µW m⁻¹ K⁻²) vs σ (S cm⁻¹)] | 0.0001177622 | 1001.346 | [9 empty] | https://doi.org/10.1038/natrevmats.2016.50
| A12 | Polythiophenes |  |  |  |  | #DIV/0! |  |  |  | #DIV/0! |  |  | p | [30 empty] | #DIV/0! | Seebeck vs Conductivity [S (µV K⁻¹) vs σ (S cm⁻¹)] | 36.51741 | 194.2279 | Power Factor vs Electrical Conductivity [PF (µW m⁻¹ K⁻²) vs σ (S cm⁻¹)] | 3.455107e-05 | 1249.847 | [9 empty] | https://doi.org/10.1038/natrevmats.2016.50
| A12 | Polythiophenes |  |  |  |  | #DIV/0! |  |  |  | #DIV/0! |  |  | p | [30 empty] | #DIV/0! | Seebeck vs Conductivity [S (µV K⁻¹) vs σ (S cm⁻¹)] | 36.51741 | 194.2279 | Power Factor vs Electrical Conductivity [PF (µW m⁻¹ K⁻²) vs σ (S cm⁻¹)] | 2.703664e-05 | 610.551 | [9 empty] | https://doi.org/10.1038/natrevmats.2016.50
| A12 | Polythiophenes |  |  |  |  | #DIV/0! |  |  |  | #DIV/0! |  |  | p | [30 empty] | #DIV/0! | Seebeck vs Conductivity [S (µV K⁻¹) vs σ (S cm⁻¹)] | 34.3332 | 156.6048 | Power Factor vs Electrical Conductivity [PF (µW m⁻¹ K⁻²) vs σ (S cm⁻¹)] | 3.015018e-07 | 0.216833 | [9 empty] | https://doi.org/10.1038/natrevmats.2016.50
| A12 | Polythiophenes |  |  |  |  | #DIV/0! |  |  |  | #DIV/0! |  |  | p | [30 empty] | #DIV/0! | Seebeck vs Conductivity [S (µV K⁻¹) vs σ (S cm⁻¹)] | 33.29059 | 126.2696 | Power Factor vs Electrical Conductivity [PF (µW m⁻¹ K⁻²) vs σ (S cm⁻¹)] | 3.852998e-07 | 0.2685831 | [9 empty] | https://doi.org/10.1038/natrevmats.2016.50
| A12 | Polythiophenes |  |  |  |  | #DIV/0! |  |  |  | #DIV/0! |  |  | p | [30 empty] | #DIV/0! | Seebeck vs Conductivity [S (µV K⁻¹) vs σ (S cm⁻¹)] | 31.29938 | 180.7769 | Power Factor vs Electrical Conductivity [PF (µW m⁻¹ K⁻²) vs σ (S cm⁻¹)] | 3.502504e-06 | 1.597055 | [9 empty] | https://doi.org/10.1038/natrevmats.2016.50
| A12 | Polythiophenes |  |  |  |  | #DIV/0! |  |  |  | #DIV/0! |  |  | p | [30 empty] | #DIV/0! | Seebeck vs Conductivity [S (µV K⁻¹) vs σ (S cm⁻¹)] | 26.01229 | 109.3858 | Power Factor vs Electrical Conductivity [PF (µW m⁻¹ K⁻²) vs σ (S cm⁻¹)] | 3.227571e-06 | 2.287433 | [9 empty] | https://doi.org/10.1038/natrevmats.2016.50
| A12 | Polythiophenes |  |  |  |  | #DIV/0! |  |  |  | #DIV/0! |  |  | p | [30 empty] | #DIV/0! | Seebeck vs Conductivity [S (µV K⁻¹) vs σ (S cm⁻¹)] | 22.29535 | 180.7769 | Power Factor vs Electrical Conductivity [PF (µW m⁻¹ K⁻²) vs σ (S cm⁻¹)] | 1.821189e-06 | 5.052386 | [9 empty] | https://doi.org/10.1038/natrevmats.2016.50
| A12 | Polythiophenes |  |  |  |  | #DIV/0! |  |  |  | #DIV/0! |  |  | p | [30 empty] | #DIV/0! | Seebeck vs Conductivity [S (µV K⁻¹) vs σ (S cm⁻¹)] | 33.29059 | 82.08914 | Power Factor vs Electrical Conductivity [PF (µW m⁻¹ K⁻²) vs σ (S cm⁻¹)] | 4.124626e-06 | 11.07922 | [9 empty] | https://doi.org/10.1038/natrevmats.2016.50
| A12 | Polythiophenes |  |  |  |  | #DIV/0! |  |  |  | #DIV/0! |  |  | p | [30 empty] | #DIV/0! | Seebeck vs Conductivity [S (µV K⁻¹) vs σ (S cm⁻¹)] | 48.19874 | 126.2696 | Power Factor vs Electrical Conductivity [PF (µW m⁻¹ K⁻²) vs σ (S cm⁻¹)] | 7.309797e-06 | 32.41536 | [9 empty] | https://doi.org/10.1038/natrevmats.2016.50
| A12 | Polythiophenes |  |  |  |  | #DIV/0! |  |  |  | #DIV/0! |  |  | p | [30 empty] | #DIV/0! | Seebeck vs Conductivity [S (µV K⁻¹) vs σ (S cm⁻¹)] | 38.84058 | 258.8136 | Power Factor vs Electrical Conductivity [PF (µW m⁻¹ K⁻²) vs σ (S cm⁻¹)] | 1.193777e-05 | 181.0073 | [9 empty] | https://doi.org/10.1038/natrevmats.2016.50
| A12 | Polythiophenes |  |  |  |  | #DIV/0! |  |  |  | #DIV/0! |  |  | p | [30 empty] | #DIV/0! | Seebeck vs Conductivity [S (µV K⁻¹) vs σ (S cm⁻¹)] | 27.66714 | 194.2279 | Power Factor vs Electrical Conductivity [PF (µW m⁻¹ K⁻²) vs σ (S cm⁻¹)] | 1.525569e-05 | 145.7593 | [9 empty] | https://doi.org/10.1038/natrevmats.2016.50
| A12 | Polythiophenes |  |  |  |  | #DIV/0! |  |  |  | #DIV/0! |  |  | p | [30 empty] | #DIV/0! | Seebeck vs Conductivity [S (µV K⁻¹) vs σ (S cm⁻¹)] | 24.45642 | 145.7593 | Power Factor vs Electrical Conductivity [PF (µW m⁻¹ K⁻²) vs σ (S cm⁻¹)] | 1.796544e-05 | 224.0167 | [9 empty] | https://doi.org/10.1038/natrevmats.2016.50
| A12 | Polythiophenes |  |  |  |  | #DIV/0! |  |  |  | #DIV/0! |  |  | p | [30 empty] | #DIV/0! | Seebeck vs Conductivity [S (µV K⁻¹) vs σ (S cm⁻¹)] | 14.47819 | 145.7593 | Power Factor vs Electrical Conductivity [PF (µW m⁻¹ K⁻²) vs σ (S cm⁻¹)] | 1.796544e-05 | 101.724 | [9 empty] | https://doi.org/10.1038/natrevmats.2016.50
| A12 | Polythiophenes |  |  |  |  | #DIV/0! |  |  |  | #DIV/0! |  |  | p | [30 empty] | #DIV/0! | Seebeck vs Conductivity [S (µV K⁻¹) vs σ (S cm⁻¹)] | 15.88155 | 208.6799 | Power Factor vs Electrical Conductivity [PF (µW m⁻¹ K⁻²) vs σ (S cm⁻¹)] | 3.455107e-05 | 239.8689 | [9 empty] | https://doi.org/10.1038/natrevmats.2016.50
| A12 | Polythiophenes |  |  |  |  | #DIV/0! |  |  |  | #DIV/0! |  |  | p | [30 empty] | #DIV/0! | Seebeck vs Conductivity [S (µV K⁻¹) vs σ (S cm⁻¹)] | 17.42093 | 298.7615 | Power Factor vs Electrical Conductivity [PF (µW m⁻¹ K⁻²) vs σ (S cm⁻¹)] | 2.703664e-05 | 426.4595 | [9 empty] | https://doi.org/10.1038/natrevmats.2016.50
| A12 | Polythiophenes |  |  |  |  | #DIV/0! |  |  |  | #DIV/0! |  |  | p | [30 empty] | #DIV/0! | Seebeck vs Conductivity [S (µV K⁻¹) vs σ (S cm⁻¹)] | 24.45642 | 427.7291 | Power Factor vs Electrical Conductivity [PF (µW m⁻¹ K⁻²) vs σ (S cm⁻¹)] | 1.295466e-05 | 321.2642 | [9 empty] | https://doi.org/10.1038/natrevmats.2016.50
| A12 | Polythiophenes |  |  |  |  | #DIV/0! |  |  |  | #DIV/0! |  |  | p | [30 empty] | #DIV/0! | Seebeck vs Conductivity [S (µV K⁻¹) vs σ (S cm⁻¹)] | 12.40938 | 298.7615 | Power Factor vs Electrical Conductivity [PF (µW m⁻¹ K⁻²) vs σ (S cm⁻¹)] | 1.796544e-05 | 53.32169 | [9 empty] | https://doi.org/10.1038/natrevmats.2016.50
| A12 | Polythiophenes |  |  |  |  | #DIV/0! |  |  |  | #DIV/0! |  |  | p | [30 empty] | #DIV/0! | Seebeck vs Conductivity [S (µV K⁻¹) vs σ (S cm⁻¹)] | 14.47819 | 1348.56 | Power Factor vs Electrical Conductivity [PF (µW m⁻¹ K⁻²) vs σ (S cm⁻¹)] | 6.207252e-06 | 11.05572 | [9 empty] | https://doi.org/10.1038/natrevmats.2016.50
| A12 | Polythiophenes |  |  |  |  | #DIV/0! |  |  |  | #DIV/0! |  |  | p | [30 empty] | #DIV/0! | Seebeck vs Conductivity [S (µV K⁻¹) vs σ (S cm⁻¹)] | 33.29059 | 1012.033 | Power Factor vs Electrical Conductivity [PF (µW m⁻¹ K⁻²) vs σ (S cm⁻¹)] | 5.720006e-06 | 22.67044 | [9 empty] | https://doi.org/10.1038/natrevmats.2016.50
| A12 | Polythiophenes |  |  |  |  | #DIV/0! |  |  |  | #DIV/0! |  |  | p | [30 empty] | #DIV/0! | Seebeck vs Conductivity [S (µV K⁻¹) vs σ (S cm⁻¹)] | 29.42727 | 1012.033 | Power Factor vs Electrical Conductivity [PF (µW m⁻¹ K⁻²) vs σ (S cm⁻¹)] | 8.608178e-06 | 46.36882 | [9 empty] | https://doi.org/10.1038/natrevmats.2016.50
| A12 | Polythiophenes |  |  |  |  | #DIV/0! |  |  |  | #DIV/0! |  |  | p | [30 empty] | #DIV/0! | Seebeck vs Conductivity [S (µV K⁻¹) vs σ (S cm⁻¹)] | 22.29535 | 612.3687 | Power Factor vs Electrical Conductivity [PF (µW m⁻¹ K⁻²) vs σ (S cm⁻¹)] | 1.193777e-05 | 57.41097 | [9 empty] | https://doi.org/10.1038/natrevmats.2016.50
| A12 | Polythiophenes |  |  |  |  | #DIV/0! |  |  |  | #DIV/0! |  |  | p | [30 empty] | #DIV/0! | Seebeck vs Conductivity [S (µV K⁻¹) vs σ (S cm⁻¹)] | 19.10953 | 612.3687 | Power Factor vs Electrical Conductivity [PF (µW m⁻¹ K⁻²) vs σ (S cm⁻¹)] | 3.183894e-05 | 94.39815 | [9 empty] | https://doi.org/10.1038/natrevmats.2016.50
| A12 | Polythiophenes |  |  |  |  | #DIV/0! |  |  |  | #DIV/0! |  |  | p | [30 empty] | #DIV/0! | Seebeck vs Conductivity [S (µV K⁻¹) vs σ (S cm⁻¹)] | 19.10953 | 370.5366 | Power Factor vs Electrical Conductivity [PF (µW m⁻¹ K⁻²) vs σ (S cm⁻¹)] | 3.183894e-05 | 135.1474 | [9 empty] | https://doi.org/10.1038/natrevmats.2016.50
| A12 | Polythiophenes |  |  |  |  | #DIV/0! |  |  |  | #DIV/0! |  |  | p | [30 empty] | #DIV/0! | Seebeck vs Conductivity [S (µV K⁻¹) vs σ (S cm⁻¹)] | 17.96653 | 168.2573 | Power Factor vs Electrical Conductivity [PF (µW m⁻¹ K⁻²) vs σ (S cm⁻¹)] | 4.124626e-06 | 169.4045 | [9 empty] | https://doi.org/10.1038/natrevmats.2016.50
| A13 | PA/PANI |  |  |  |  | #DIV/0! |  |  |  | #DIV/0! |  |  | p | [30 empty] | #DIV/0! | Seebeck vs Conductivity [S (µV K⁻¹) vs σ (S cm⁻¹)] | 662.8703 | 3.387428e-07 | Power Factor vs Electrical Conductivity [PF (µW m⁻¹ K⁻²) vs σ (S cm⁻¹)] | 1.525569e-11 | 3.152835e-07 | [9 empty] | https://doi.org/10.1038/natrevmats.2016.50
| A13 | PA/PANI |  |  |  |  | #DIV/0! |  |  |  | #DIV/0! |  |  | p | [30 empty] | #DIV/0! | Seebeck vs Conductivity [S (µV K⁻¹) vs σ (S cm⁻¹)] | 1347.3 | 8.611225e-07 | Power Factor vs Electrical Conductivity [PF (µW m⁻¹ K⁻²) vs σ (S cm⁻¹)] | 1.633119e-10 | 9.818702e-07 | [9 empty] | https://doi.org/10.1038/natrevmats.2016.50
| A13 | PA/PANI |  |  |  |  | #DIV/0! |  |  |  | #DIV/0! |  |  | p | [30 empty] | #DIV/0! | Seebeck vs Conductivity [S (µV K⁻¹) vs σ (S cm⁻¹)] | 1119.714 | 1.529029e-06 | Power Factor vs Electrical Conductivity [PF (µW m⁻¹ K⁻²) vs σ (S cm⁻¹)] | 2.264799e-10 | 1.740472e-06 | [9 empty] | https://doi.org/10.1038/natrevmats.2016.50
| A13 | PA/PANI |  |  |  |  | #DIV/0! |  |  |  | #DIV/0! |  |  | p | [30 empty] | #DIV/0! | Seebeck vs Conductivity [S (µV K⁻¹) vs σ (S cm⁻¹)] | 1190.948 | 2.18907e-06 | Power Factor vs Electrical Conductivity [PF (µW m⁻¹ K⁻²) vs σ (S cm⁻¹)] | 4.355653e-10 | 2.668115e-06 | [9 empty] | https://doi.org/10.1038/natrevmats.2016.50
| A13 | PA/PANI |  |  |  |  | #DIV/0! |  |  |  | #DIV/0! |  |  | p | [30 empty] | #DIV/0! | Seebeck vs Conductivity [S (µV K⁻¹) vs σ (S cm⁻¹)] | 1266.714 | 3.36723e-06 | Power Factor vs Electrical Conductivity [PF (µW m⁻¹ K⁻²) vs σ (S cm⁻¹)] | 5.566243e-10 | 3.304896e-06 | [9 empty] | https://doi.org/10.1038/natrevmats.2016.50
| A13 | PA/PANI |  |  |  |  | #DIV/0! |  |  |  | #DIV/0! |  |  | p | [30 empty] | #DIV/0! | Seebeck vs Conductivity [S (µV K⁻¹) vs σ (S cm⁻¹)] | 1347.3 | 4.486917e-06 | Power Factor vs Electrical Conductivity [PF (µW m⁻¹ K⁻²) vs σ (S cm⁻¹)] | 9.864676e-10 | 4.717489e-06 | [9 empty] | https://doi.org/10.1038/natrevmats.2016.50
| A13 | PA/PANI |  |  |  |  | #DIV/0! |  |  |  | #DIV/0! |  |  | p | [30 empty] | #DIV/0! | Seebeck vs Conductivity [S (µV K⁻¹) vs σ (S cm⁻¹)] | 1154.782 | 9.196792e-06 | Power Factor vs Electrical Conductivity [PF (µW m⁻¹ K⁻²) vs σ (S cm⁻¹)] | 1.260642e-09 | 8.98829e-06 | [9 empty] | https://doi.org/10.1038/natrevmats.2016.50
| A13 | PA/PANI |  |  |  |  | #DIV/0! |  |  |  | #DIV/0! |  |  | p | [30 empty] | #DIV/0! | Seebeck vs Conductivity [S (µV K⁻¹) vs σ (S cm⁻¹)] | 727.1218 | 1.414651e-05 | Power Factor vs Electrical Conductivity [PF (µW m⁻¹ K⁻²) vs σ (S cm⁻¹)] | 9.090335e-10 | 1.598694e-05 | [9 empty] | https://doi.org/10.1038/natrevmats.2016.50
| A13 | PA/PANI |  |  |  |  | #DIV/0! |  |  |  | #DIV/0! |  |  | p | [30 empty] | #DIV/0! | Seebeck vs Conductivity [S (µV K⁻¹) vs σ (S cm⁻¹)] | 1052.741 | 3.115347e-05 | Power Factor vs Electrical Conductivity [PF (µW m⁻¹ K⁻²) vs σ (S cm⁻¹)] | 4.662717e-09 | 2.81467e-05 | [9 empty] | https://doi.org/10.1038/natrevmats.2016.50
| A13 | PA/PANI |  |  |  |  | #DIV/0! |  |  |  | #DIV/0! |  |  | p | [30 empty] | #DIV/0! | Seebeck vs Conductivity [S (µV K⁻¹) vs σ (S cm⁻¹)] | 1020.772 | 4.460162e-05 | Power Factor vs Electrical Conductivity [PF (µW m⁻¹ K⁻²) vs σ (S cm⁻¹)] | 3.959434e-09 | 3.026671e-05 | [9 empty] | https://doi.org/10.1038/natrevmats.2016.50
| A13 | PA/PANI |  |  |  |  | #DIV/0! |  |  |  | #DIV/0! |  |  | p | [30 empty] | #DIV/0! | Seebeck vs Conductivity [S (µV K⁻¹) vs σ (S cm⁻¹)] | 902.3129 | 8.508836e-05 | Power Factor vs Electrical Conductivity [PF (µW m⁻¹ K⁻²) vs σ (S cm⁻¹)] | 5.059901e-09 | 3.749025e-05 | [9 empty] | https://doi.org/10.1038/natrevmats.2016.50
| A13 | PA/PANI |  |  |  |  | #DIV/0! |  |  |  | #DIV/0! |  |  | p | [30 empty] | #DIV/0! | Seebeck vs Conductivity [S (µV K⁻¹) vs σ (S cm⁻¹)] | 683.6305 | 6.385498e-05 | Power Factor vs Electrical Conductivity [PF (µW m⁻¹ K⁻²) vs σ (S cm⁻¹)] | 3.648633e-09 | 6.668172e-05 | [9 empty] | https://doi.org/10.1038/natrevmats.2016.50
| A13 | PA/PANI |  |  |  |  | #DIV/0! |  |  |  | #DIV/0! |  |  | p | [30 empty] | #DIV/0! | Seebeck vs Conductivity [S (µV K⁻¹) vs σ (S cm⁻¹)] | 346.8794 | 0.001127063 | Power Factor vs Electrical Conductivity [PF (µW m⁻¹ K⁻²) vs σ (S cm⁻¹)] | 8.263419e-09 | 8.235101e-05 | [9 empty] | https://doi.org/10.1038/natrevmats.2016.50
| A13 | PA/PANI |  |  |  |  | #DIV/0! |  |  |  | #DIV/0! |  |  | p | [30 empty] | #DIV/0! | Seebeck vs Conductivity [S (µV K⁻¹) vs σ (S cm⁻¹)] | 604.2964 | 0.0003574759 | Power Factor vs Electrical Conductivity [PF (µW m⁻¹ K⁻²) vs σ (S cm⁻¹)] | 1.243582e-08 | 0.0002590885 | [9 empty] | https://doi.org/10.1038/natrevmats.2016.50
| A13 | PA/PANI |  |  |  |  | #DIV/0! |  |  |  | #DIV/0! |  |  | p | [30 empty] | #DIV/0! | Seebeck vs Conductivity [S (µV K⁻¹) vs σ (S cm⁻¹)] | 534.1689 | 0.0004763455 | Power Factor vs Electrical Conductivity [PF (µW m⁻¹ K⁻²) vs σ (S cm⁻¹)] | 1.349514e-08 | 0.0004280017 | [9 empty] | https://doi.org/10.1038/natrevmats.2016.50
| A13 | PA/PANI |  |  |  |  | #DIV/0! |  |  |  | #DIV/0! |  |  | p | [30 empty] | #DIV/0! | Seebeck vs Conductivity [S (µV K⁻¹) vs σ (S cm⁻¹)] | 316.2278 | 0.002001238 | Power Factor vs Electrical Conductivity [PF (µW m⁻¹ K⁻²) vs σ (S cm⁻¹)] | 1.46447e-08 | 0.001087567 | [9 empty] | https://doi.org/10.1038/natrevmats.2016.50
| A13 | PA/PANI |  |  |  |  | #DIV/0! |  |  |  | #DIV/0! |  |  | p | [30 empty] | #DIV/0! | Seebeck vs Conductivity [S (µV K⁻¹) vs σ (S cm⁻¹)] | 170.6644 | 0.001301025 | Power Factor vs Electrical Conductivity [PF (µW m⁻¹ K⁻²) vs σ (S cm⁻¹)] | 5.059901e-09 | 0.001356313 | [9 empty] | https://doi.org/10.1038/natrevmats.2016.50
| A13 | PA/PANI |  |  |  |  | #DIV/0! |  |  |  | #DIV/0! |  |  | p | [30 empty] | #DIV/0! | Seebeck vs Conductivity [S (µV K⁻¹) vs σ (S cm⁻¹)] | 205.3525 | 0.007283459 | Power Factor vs Electrical Conductivity [PF (µW m⁻¹ K⁻²) vs σ (S cm⁻¹)] | 2.030918e-08 | 0.00192783 | [9 empty] | https://doi.org/10.1038/natrevmats.2016.50
| A13 | PA/PANI |  |  |  |  | #DIV/0! |  |  |  | #DIV/0! |  |  | p | [30 empty] | #DIV/0! | Seebeck vs Conductivity [S (µV K⁻¹) vs σ (S cm⁻¹)] | 121.5686 | 0.0246722 | Power Factor vs Electrical Conductivity [PF (µW m⁻¹ K⁻²) vs σ (S cm⁻¹)] | 3.056378e-08 | 0.006516535 | [9 empty] | https://doi.org/10.1038/natrevmats.2016.50
| A13 | PA/PANI |  |  |  |  | #DIV/0! |  |  |  | #DIV/0! |  |  | p | [30 empty] | #DIV/0! | Seebeck vs Conductivity [S (µV K⁻¹) vs σ (S cm⁻¹)] | 61.68486 | 0.5400917 | Power Factor vs Electrical Conductivity [PF (µW m⁻¹ K⁻²) vs σ (S cm⁻¹)] | 3.599258e-08 | 0.02369664 | [9 empty] | https://doi.org/10.1038/natrevmats.2016.50
| A13 | PA/PANI |  |  |  |  | #DIV/0! |  |  |  | #DIV/0! |  |  | p | [30 empty] | #DIV/0! | Seebeck vs Conductivity [S (µV K⁻¹) vs σ (S cm⁻¹)] | 59.81164 | 0.1196526 | Power Factor vs Electrical Conductivity [PF (µW m⁻¹ K⁻²) vs σ (S cm⁻¹)] | 5.416613e-08 | 0.1232105 | [9 empty] | https://doi.org/10.1038/natrevmats.2016.50
| A13 | PA/PANI |  |  |  |  | #DIV/0! |  |  |  | #DIV/0! |  |  | p | [30 empty] | #DIV/0! | Seebeck vs Conductivity [S (µV K⁻¹) vs σ (S cm⁻¹)] | 31.29938 | 0.4354728 | Power Factor vs Electrical Conductivity [PF (µW m⁻¹ K⁻²) vs σ (S cm⁻¹)] | 1.130458e-07 | 0.3601807 | [9 empty] | https://doi.org/10.1038/natrevmats.2016.50
| A13 | PA/PANI |  |  |  |  | #DIV/0! |  |  |  | #DIV/0! |  |  | p | [30 empty] | #DIV/0! | Seebeck vs Conductivity [S (µV K⁻¹) vs σ (S cm⁻¹)] | 22.99361 | 0.5400917 | Power Factor vs Electrical Conductivity [PF (µW m⁻¹ K⁻²) vs σ (S cm⁻¹)] | 2.003434e-07 | 0.5523856 | [9 empty] | https://doi.org/10.1038/natrevmats.2016.50
| A13 | PA/PANI |  |  |  |  | #DIV/0! |  |  |  | #DIV/0! |  |  | p | [30 empty] | #DIV/0! | Seebeck vs Conductivity [S (µV K⁻¹) vs σ (S cm⁻¹)] | 20.32524 | 1.965651 | Power Factor vs Electrical Conductivity [PF (µW m⁻¹ K⁻²) vs σ (S cm⁻¹)] | 7.511724e-08 | 1.313656 | [9 empty] | https://doi.org/10.1038/natrevmats.2016.50
| A13 | PA/PANI |  |  |  |  | #DIV/0! |  |  |  | #DIV/0! |  |  | p | [30 empty] | #DIV/0! | Seebeck vs Conductivity [S (µV K⁻¹) vs σ (S cm⁻¹)] | 26.82696 | 1.27789 | Power Factor vs Electrical Conductivity [PF (µW m⁻¹ K⁻²) vs σ (S cm⁻¹)] | 8.845972e-08 | 2.01895 | [9 empty] | https://doi.org/10.1038/natrevmats.2016.50
| A13 | PA/PANI |  |  |  |  | #DIV/0! |  |  |  | #DIV/0! |  |  | p | [30 empty] | #DIV/0! | Seebeck vs Conductivity [S (µV K⁻¹) vs σ (S cm⁻¹)] | 31.29938 | 1.70282 | Power Factor vs Electrical Conductivity [PF (µW m⁻¹ K⁻²) vs σ (S cm⁻¹)] | 1.701254e-07 | 1.622347 | [9 empty] | https://doi.org/10.1038/natrevmats.2016.50
| A13 | PA/PANI |  |  |  |  | #DIV/0! |  |  |  | #DIV/0! |  |  | p | [30 empty] | #DIV/0! | Seebeck vs Conductivity [S (µV K⁻¹) vs σ (S cm⁻¹)] | 41.31154 | 1.584893 | Power Factor vs Electrical Conductivity [PF (µW m⁻¹ K⁻²) vs σ (S cm⁻¹)] | 3.271846e-07 | 1.866405 | [9 empty] | https://doi.org/10.1038/natrevmats.2016.50
| A13 | PA/PANI |  |  |  |  | #DIV/0! |  |  |  | #DIV/0! |  |  | p | [30 empty] | #DIV/0! | Seebeck vs Conductivity [S (µV K⁻¹) vs σ (S cm⁻¹)] | 40.05701 | 2.619279 | Power Factor vs Electrical Conductivity [PF (µW m⁻¹ K⁻²) vs σ (S cm⁻¹)] | 4.537376e-07 | 2.310866 | [9 empty] | https://doi.org/10.1038/natrevmats.2016.50
| A13 | PA/PANI |  |  |  |  | #DIV/0! |  |  |  | #DIV/0! |  |  | p | [30 empty] | #DIV/0! | Seebeck vs Conductivity [S (µV K⁻¹) vs σ (S cm⁻¹)] | 33.29059 | 6.197375 | Power Factor vs Electrical Conductivity [PF (µW m⁻¹ K⁻²) vs σ (S cm⁻¹)] | 2.003434e-07 | 5.490918 | [9 empty] | https://doi.org/10.1038/natrevmats.2016.50
| A13 | PA/PANI |  |  |  |  | #DIV/0! |  |  |  | #DIV/0! |  |  | p | [30 empty] | #DIV/0! | Seebeck vs Conductivity [S (µV K⁻¹) vs σ (S cm⁻¹)] | 42.60536 | 8.258157 | Power Factor vs Electrical Conductivity [PF (µW m⁻¹ K⁻²) vs σ (S cm⁻¹)] | 2.77835e-07 | 5.889468 | [9 empty] | https://doi.org/10.1038/natrevmats.2016.50
| A13 | PA/PANI |  |  |  |  | #DIV/0! |  |  |  | #DIV/0! |  |  | p | [30 empty] | #DIV/0! | Seebeck vs Conductivity [S (µV K⁻¹) vs σ (S cm⁻¹)] | 46.73507 | 14.66337 | Power Factor vs Electrical Conductivity [PF (µW m⁻¹ K⁻²) vs σ (S cm⁻¹)] | 3.271846e-07 | 8.42464 | [9 empty] | https://doi.org/10.1038/natrevmats.2016.50
| A13 | PA/PANI |  |  |  |  | #DIV/0! |  |  |  | #DIV/0! |  |  | p | [30 empty] | #DIV/0! | Seebeck vs Conductivity [S (µV K⁻¹) vs σ (S cm⁻¹)] | 19.10953 | 5.368712 | Power Factor vs Electrical Conductivity [PF (µW m⁻¹ K⁻²) vs σ (S cm⁻¹)] | 6.828409e-07 | 5.078199 | [9 empty] | https://doi.org/10.1038/natrevmats.2016.50
| A13 | PA/PANI |  |  |  |  | #DIV/0! |  |  |  | #DIV/0! |  |  | p | [30 empty] | #DIV/0! | Seebeck vs Conductivity [S (µV K⁻¹) vs σ (S cm⁻¹)] | 19.10953 | 7.686246 | Power Factor vs Electrical Conductivity [PF (µW m⁻¹ K⁻²) vs σ (S cm⁻¹)] | 1.546497e-06 | 8.356938 | [9 empty] | https://doi.org/10.1038/natrevmats.2016.50
| A13 | PA/PANI |  |  |  |  | #DIV/0! |  |  |  | #DIV/0! |  |  | p | [30 empty] | #DIV/0! | Seebeck vs Conductivity [S (µV K⁻¹) vs σ (S cm⁻¹)] | 24.45642 | 19.5393 | Power Factor vs Electrical Conductivity [PF (µW m⁻¹ K⁻²) vs σ (S cm⁻¹)] | 1.425103e-06 | 18.41148 | [9 empty] | https://doi.org/10.1038/natrevmats.2016.50
| A13 | PA/PANI |  |  |  |  | #DIV/0! |  |  |  | #DIV/0! |  |  | p | [30 empty] | #DIV/0! | Seebeck vs Conductivity [S (µV K⁻¹) vs σ (S cm⁻¹)] | 28.53364 | 34.69443 | Power Factor vs Electrical Conductivity [PF (µW m⁻¹ K⁻²) vs σ (S cm⁻¹)] | 6.828409e-07 | 30.54432 | [9 empty] | https://doi.org/10.1038/natrevmats.2016.50
| A13 | PA/PANI |  |  |  |  | #DIV/0! |  |  |  | #DIV/0! |  |  | p | [30 empty] | #DIV/0! | Seebeck vs Conductivity [S (µV K⁻¹) vs σ (S cm⁻¹)] | 27.66714 | 43.02949 | Power Factor vs Electrical Conductivity [PF (µW m⁻¹ K⁻²) vs σ (S cm⁻¹)] | 3.550552e-07 | 24.71152 | [9 empty] | https://doi.org/10.1038/natrevmats.2016.50
| A13 | PA/PANI |  |  |  |  | #DIV/0! |  |  |  | #DIV/0! |  |  | p | [30 empty] | #DIV/0! | Seebeck vs Conductivity [S (µV K⁻¹) vs σ (S cm⁻¹)] | 19.70801 | 46.23119 | Power Factor vs Electrical Conductivity [PF (µW m⁻¹ K⁻²) vs σ (S cm⁻¹)] | 1.425103e-06 | 43.56269 | [9 empty] | https://doi.org/10.1038/natrevmats.2016.50
| A13 | PA/PANI |  |  |  |  | #DIV/0! |  |  |  | #DIV/0! |  |  | p | [30 empty] | #DIV/0! | Seebeck vs Conductivity [S (µV K⁻¹) vs σ (S cm⁻¹)] | 15.88155 | 37.27594 | Power Factor vs Electrical Conductivity [PF (µW m⁻¹ K⁻²) vs σ (S cm⁻¹)] | 4.238566e-08 | 0.4824018 | [9 empty] | https://doi.org/10.1038/natrevmats.2016.50
| A13 | PA/PANI |  |  |  |  | #DIV/0! |  |  |  | #DIV/0! |  |  | p | [30 empty] | #DIV/0! | Seebeck vs Conductivity [S (µV K⁻¹) vs σ (S cm⁻¹)] | 13.61221 | 26.03661 | Power Factor vs Electrical Conductivity [PF (µW m⁻¹ K⁻²) vs σ (S cm⁻¹)] | 2.816464e-08 | 0.5995668 | [9 empty] | https://doi.org/10.1038/natrevmats.2016.50
| A13 | PA/PANI |  |  |  |  | #DIV/0! |  |  |  | #DIV/0! |  |  | p | [30 empty] | #DIV/0! | Seebeck vs Conductivity [S (µV K⁻¹) vs σ (S cm⁻¹)] | 14.93163 | 66.18799 | Power Factor vs Electrical Conductivity [PF (µW m⁻¹ K⁻²) vs σ (S cm⁻¹)] | 3.056378e-08 | 7.388601 | [9 empty] | https://doi.org/10.1038/natrevmats.2016.50
| A13 | PA/PANI |  |  |  |  | #DIV/0! |  |  |  | #DIV/0! |  |  | p | [30 empty] | #DIV/0! | Seebeck vs Conductivity [S (µV K⁻¹) vs σ (S cm⁻¹)] | 14.03852 | 101.8104 | Power Factor vs Electrical Conductivity [PF (µW m⁻¹ K⁻²) vs σ (S cm⁻¹)] | 1.871498e-08 | 7.958617 | [9 empty] | https://doi.org/10.1038/natrevmats.2016.50
| A13 | PA/PANI |  |  |  |  | #DIV/0! |  |  |  | #DIV/0! |  |  | p | [30 empty] | #DIV/0! | Seebeck vs Conductivity [S (µV K⁻¹) vs σ (S cm⁻¹)] | 6.697194 | 6.658503 | Power Factor vs Electrical Conductivity [PF (µW m⁻¹ K⁻²) vs σ (S cm⁻¹)] | 1.871498e-08 | 26.95925 | [9 empty] | https://doi.org/10.1038/natrevmats.2016.50
| A13 | PA/PANI |  |  |  |  | #DIV/0! |  |  |  | #DIV/0! |  |  | p | [30 empty] | #DIV/0! | Seebeck vs Conductivity [S (µV K⁻¹) vs σ (S cm⁻¹)] | 5.232991 | 7.686246 | Power Factor vs Electrical Conductivity [PF (µW m⁻¹ K⁻²) vs σ (S cm⁻¹)] | 5.416613e-08 | 23.2259 | [9 empty] | https://doi.org/10.1038/natrevmats.2016.50
| A13 | PA/PANI |  |  |  |  | #DIV/0! |  |  |  | #DIV/0! |  |  | p | [30 empty] | #DIV/0! | Seebeck vs Conductivity [S (µV K⁻¹) vs σ (S cm⁻¹)] | 4.770583 | 26.03661 | Power Factor vs Electrical Conductivity [PF (µW m⁻¹ K⁻²) vs σ (S cm⁻¹)] | 4.181208e-07 | 159.5586 | [9 empty] | https://doi.org/10.1038/natrevmats.2016.50
| A13 | PA/PANI |  |  |  |  | #DIV/0! |  |  |  | #DIV/0! |  |  | p | [30 empty] | #DIV/0! | Seebeck vs Conductivity [S (µV K⁻¹) vs σ (S cm⁻¹)] | 2.73842 | 30.05537 | Power Factor vs Electrical Conductivity [PF (µW m⁻¹ K⁻²) vs σ (S cm⁻¹)] | 1.678232e-06 | 66.95128 | [9 empty] | https://doi.org/10.1038/natrevmats.2016.50
| A13 | PA/PANI |  |  |  |  | #DIV/0! |  |  |  | #DIV/0! |  |  | p | [30 empty] | #DIV/0! | Seebeck vs Conductivity [S (µV K⁻¹) vs σ (S cm⁻¹)] | 5.074078 | 168.2573 | Power Factor vs Electrical Conductivity [PF (µW m⁻¹ K⁻²) vs σ (S cm⁻¹)] | 1.976323e-06 | 95.77103 | [9 empty] | https://doi.org/10.1038/natrevmats.2016.50
| A13 | PA/PANI |  |  |  |  | #DIV/0! |  |  |  | #DIV/0! |  |  | p | [30 empty] | #DIV/0! | Seebeck vs Conductivity [S (µV K⁻¹) vs σ (S cm⁻¹)] | 8.839518 | 370.5366 | Power Factor vs Electrical Conductivity [PF (µW m⁻¹ K⁻²) vs σ (S cm⁻¹)] | 2.740753e-06 | 37.60985 | [9 empty] | https://doi.org/10.1038/natrevmats.2016.50
| A13 | PA/PANI |  |  |  |  | #DIV/0! |  |  |  | #DIV/0! |  |  | p | [30 empty] | #DIV/0! | Seebeck vs Conductivity [S (µV K⁻¹) vs σ (S cm⁻¹)] | 14.93163 | 370.5366 | Power Factor vs Electrical Conductivity [PF (µW m⁻¹ K⁻²) vs σ (S cm⁻¹)] | 3.800858e-06 | 53.75366 | [9 empty] | https://doi.org/10.1038/natrevmats.2016.50
| A13 | PA/PANI |  |  |  |  | #DIV/0! |  |  |  | #DIV/0! |  |  | p | [30 empty] | #DIV/0! | Seebeck vs Conductivity [S (µV K⁻¹) vs σ (S cm⁻¹)] | 15.39927 | 815.9965 | Power Factor vs Electrical Conductivity [PF (µW m⁻¹ K⁻²) vs σ (S cm⁻¹)] | 4.124626e-06 | 0.543774 | [9 empty] | https://doi.org/10.1038/natrevmats.2016.50
| A13 | PA/PANI |  |  |  |  | #DIV/0! |  |  |  | #DIV/0! |  |  | p | [30 empty] | #DIV/0! | Seebeck vs Conductivity [S (µV K⁻¹) vs σ (S cm⁻¹)] | 10.96929 | 876.7124 | Power Factor vs Electrical Conductivity [PF (µW m⁻¹ K⁻²) vs σ (S cm⁻¹)] | 2.974218e-06 | 323.7294 | [9 empty] | https://doi.org/10.1038/natrevmats.2016.50
| A13 | PA/PANI |  |  |  |  | #DIV/0! |  |  |  | #DIV/0! |  |  | p | [30 empty] | #DIV/0! | Seebeck vs Conductivity [S (µV K⁻¹) vs σ (S cm⁻¹)] | 9.116359 | 876.7124 | Power Factor vs Electrical Conductivity [PF (µW m⁻¹ K⁻²) vs σ (S cm⁻¹)] | 6.207252e-06 | 819.8172 | [9 empty] | https://doi.org/10.1038/natrevmats.2016.50
| A13 | PA/PANI |  |  |  |  | #DIV/0! |  |  |  | #DIV/0! |  |  | p | [30 empty] | #DIV/0! | Seebeck vs Conductivity [S (µV K⁻¹) vs σ (S cm⁻¹)] | 10.96929 | 1556.71 | Power Factor vs Electrical Conductivity [PF (µW m⁻¹ K⁻²) vs σ (S cm⁻¹)] | 9.341448e-06 | 818.0783 | [9 empty] | https://doi.org/10.1038/natrevmats.2016.50
| A13 | PA/PANI |  |  |  |  | #DIV/0! |  |  |  | #DIV/0! |  |  | p | [30 empty] | #DIV/0! | Seebeck vs Conductivity [S (µV K⁻¹) vs σ (S cm⁻¹)] | 9.401871 | 2228.702 | Power Factor vs Electrical Conductivity [PF (µW m⁻¹ K⁻²) vs σ (S cm⁻¹)] | 1.100069e-05 | 1013.754 | [9 empty] | https://doi.org/10.1038/natrevmats.2016.50
| A13 | PA/PANI |  |  |  |  | #DIV/0! |  |  |  | #DIV/0! |  |  | p | [30 empty] | #DIV/0! | Seebeck vs Conductivity [S (µV K⁻¹) vs σ (S cm⁻¹)] | 21.61829 | 34077.48 | Power Factor vs Electrical Conductivity [PF (µW m⁻¹ K⁻²) vs σ (S cm⁻¹)] | 0.00148456 | 26830.76 | [9 empty] | https://doi.org/10.1038/natrevmats.2016.50
| A13 | PA/PANI |  |  |  |  | #DIV/0! |  |  |  | #DIV/0! |  |  | p | [30 empty] | #DIV/0! | Seebeck vs Conductivity [S (µV K⁻¹) vs σ (S cm⁻¹)] | 16.37894 | 45409.1 | Power Factor vs Electrical Conductivity [PF (µW m⁻¹ K⁻²) vs σ (S cm⁻¹)] | 0.001260642 | 38445.54 | [9 empty] | https://doi.org/10.1038/natrevmats.2016.50
| A13 | PA/PANI |  |  |  |  | #DIV/0! |  |  |  | #DIV/0! |  |  | p | [30 empty] | #DIV/0! | Seebeck vs Conductivity [S (µV K⁻¹) vs σ (S cm⁻¹)] | 15.39927 | 56318.28 | Power Factor vs Electrical Conductivity [PF (µW m⁻¹ K⁻²) vs σ (S cm⁻¹)] | 0.00148456 | 54994.75 | [9 empty] | https://doi.org/10.1038/natrevmats.2016.50
| A14 | Polythiophenes |  |  |  |  | #DIV/0! |  |  |  | #DIV/0! |  |  | n | [30 empty] | #DIV/0! | Seebeck vs Conductivity [S (µV K⁻¹) vs σ (S cm⁻¹)] | 797.601 | 0.00440713 | Power Factor vs Electrical Conductivity [PF (µW m⁻¹ K⁻²) vs σ (S cm⁻¹)] | 2.56026e-07 | 0.004189947 | [9 empty] | https://doi.org/10.1038/natrevmats.2016.50
| A14 | Polythiophenes |  |  |  |  | #DIV/0! |  |  |  | #DIV/0! |  |  | n | [30 empty] | #DIV/0! | Seebeck vs Conductivity [S (µV K⁻¹) vs σ (S cm⁻¹)] | 930.572 | 0.008407664 | Power Factor vs Electrical Conductivity [PF (µW m⁻¹ K⁻²) vs σ (S cm⁻¹)] | 6.292404e-07 | 0.007405092 | [9 empty] | https://doi.org/10.1038/natrevmats.2016.50
| A15 | PA/PANI |  |  |  |  | #DIV/0! |  |  |  | #DIV/0! |  |  | n | [30 empty] | #DIV/0! | Seebeck vs Conductivity [S (µV K⁻¹) vs σ (S cm⁻¹)] | 10.63618 | 0.04380851 | Power Factor vs Electrical Conductivity [PF (µW m⁻¹ K⁻²) vs σ (S cm⁻¹)] | 5.129313e-10 | 0.04301579 | [9 empty] | https://doi.org/10.1038/natrevmats.2016.50
| A15 | PA/PANI |  |  |  |  | #DIV/0! |  |  |  | #DIV/0! |  |  | n | [30 empty] | #DIV/0! | Seebeck vs Conductivity [S (µV K⁻¹) vs σ (S cm⁻¹)] | 5.919996 | 0.0627195 | Power Factor vs Electrical Conductivity [PF (µW m⁻¹ K⁻²) vs σ (S cm⁻¹)] | 2.667077e-10 | 0.07133213 | [9 empty] | https://doi.org/10.1038/natrevmats.2016.50
| A15 | PA/PANI |  |  |  |  | #DIV/0! |  |  |  | #DIV/0! |  |  | n | [30 empty] | #DIV/0! | Seebeck vs Conductivity [S (µV K⁻¹) vs σ (S cm⁻¹)] | 6.296615 | 0.0835753 | Power Factor vs Electrical Conductivity [PF (µW m⁻¹ K⁻²) vs σ (S cm⁻¹)] | 1.633119e-10 | 0.06656147 | [9 empty] | https://doi.org/10.1038/natrevmats.2016.50
| A15 | PA/PANI |  |  |  |  | #DIV/0! |  |  |  | #DIV/0! |  |  | n | [30 empty] | #DIV/0! | Seebeck vs Conductivity [S (µV K⁻¹) vs σ (S cm⁻¹)] | 3.844337 | 1.030355 | Power Factor vs Electrical Conductivity [PF (µW m⁻¹ K⁻²) vs σ (S cm⁻¹)] | 1.368027e-09 | 0.9368595 | [9 empty] | https://doi.org/10.1038/natrevmats.2016.50
| A15 | PA/PANI |  |  |  |  | #DIV/0! |  |  |  | #DIV/0! |  |  | n | [30 empty] | #DIV/0! | Seebeck vs Conductivity [S (µV K⁻¹) vs σ (S cm⁻¹)] | 3.003852 | 7.153943 | Power Factor vs Electrical Conductivity [PF (µW m⁻¹ K⁻²) vs σ (S cm⁻¹)] | 4.662717e-09 | 6.463481 | [9 empty] | https://doi.org/10.1038/natrevmats.2016.50
| A16 | PH3T |  |  |  |  | #DIV/0! |  |  |  | #DIV/0! | [33 empty] | #DIV/0! | Seebeck vs Conductivity [S (µV K⁻¹) vs σ (S cm⁻¹)] | 896.1505 | 4.493714e-05 | [12 empty] | https://doi.org/10.1038/NMAT4784
| A16 | PH3T |  |  |  |  | #DIV/0! |  |  |  | #DIV/0! | [33 empty] | #DIV/0! | Seebeck vs Conductivity [S (µV K⁻¹) vs σ (S cm⁻¹)] | 929.5098 | 6.117874e-05 | [12 empty] | https://doi.org/10.1038/NMAT4784
| A16 | PH3T |  |  |  |  | #DIV/0! |  |  |  | #DIV/0! | [33 empty] | #DIV/0! | Seebeck vs Conductivity [S (µV K⁻¹) vs σ (S cm⁻¹)] | 557.2265 | 0.0003012369 | [12 empty] | https://doi.org/10.1038/NMAT4784
| A16 | PH3T |  |  |  |  | #DIV/0! |  |  |  | #DIV/0! | [33 empty] | #DIV/0! | Seebeck vs Conductivity [S (µV K⁻¹) vs σ (S cm⁻¹)] | 372.7594 | 0.0005878016 | [12 empty] | https://doi.org/10.1038/NMAT4784
| A16 | PH3T |  |  |  |  | #DIV/0! |  |  |  | #DIV/0! | [33 empty] | #DIV/0! | Seebeck vs Conductivity [S (µV K⁻¹) vs σ (S cm⁻¹)] | 621.8001 | 0.0007220392 | [12 empty] | https://doi.org/10.1038/NMAT4784
| A16 | PH3T |  |  |  |  | #DIV/0! |  |  |  | #DIV/0! | [33 empty] | #DIV/0! | Seebeck vs Conductivity [S (µV K⁻¹) vs σ (S cm⁻¹)] | 644.9467 | 0.0009830052 | [12 empty] | https://doi.org/10.1038/NMAT4784
| A16 | PH3T |  |  |  |  | #DIV/0! |  |  |  | #DIV/0! | [33 empty] | #DIV/0! | Seebeck vs Conductivity [S (µV K⁻¹) vs σ (S cm⁻¹)] | 401.0279 | 0.005647562 | [12 empty] | https://doi.org/10.1038/NMAT4784
| A16 | PH3T |  |  |  |  | #DIV/0! |  |  |  | #DIV/0! | [33 empty] | #DIV/0! | Seebeck vs Conductivity [S (µV K⁻¹) vs σ (S cm⁻¹)] | 359.3814 | 0.03082008 | [12 empty] | https://doi.org/10.1038/NMAT4784
| A16 | PH3T |  |  |  |  | #DIV/0! |  |  |  | #DIV/0! | [33 empty] | #DIV/0! | Seebeck vs Conductivity [S (µV K⁻¹) vs σ (S cm⁻¹)] | 179.4602 | 0.02383259 | [12 empty] | https://doi.org/10.1038/NMAT4784
| A16 | PH3T |  |  |  |  | #DIV/0! |  |  |  | #DIV/0! | [33 empty] | #DIV/0! | Seebeck vs Conductivity [S (µV K⁻¹) vs σ (S cm⁻¹)] | 166.8101 | 0.100573 | [12 empty] | https://doi.org/10.1038/NMAT4784
| A16 | PH3T |  |  |  |  | #DIV/0! |  |  |  | #DIV/0! | [33 empty] | #DIV/0! | Seebeck vs Conductivity [S (µV K⁻¹) vs σ (S cm⁻¹)] | 133.9628 | 0.186411 | [12 empty] | https://doi.org/10.1038/NMAT4784
| A16 | PH3T |  |  |  |  | #DIV/0! |  |  |  | #DIV/0! | [33 empty] | #DIV/0! | Seebeck vs Conductivity [S (µV K⁻¹) vs σ (S cm⁻¹)] | 120.0508 | 0.2175049 | [12 empty] | https://doi.org/10.1038/NMAT4784
| A16 | PH3T |  |  |  |  | #DIV/0! |  |  |  | #DIV/0! | [33 empty] | #DIV/0! | Seebeck vs Conductivity [S (µV K⁻¹) vs σ (S cm⁻¹)] | 124.5197 | 0.2289821 | [12 empty] | https://doi.org/10.1038/NMAT4784
| A16 | PH3T |  |  |  |  | #DIV/0! |  |  |  | #DIV/0! | [33 empty] | #DIV/0! | Seebeck vs Conductivity [S (µV K⁻¹) vs σ (S cm⁻¹)] | 107.5836 | 0.2812752 | [12 empty] | https://doi.org/10.1038/NMAT4784
| A16 | PH3T |  |  |  |  | #DIV/0! |  |  |  | #DIV/0! | [33 empty] | #DIV/0! | Seebeck vs Conductivity [S (µV K⁻¹) vs σ (S cm⁻¹)] | 100 | 0.2812752 | [12 empty] | https://doi.org/10.1038/NMAT4784
| A16 | PH3T |  |  |  |  | #DIV/0! |  |  |  | #DIV/0! | [33 empty] | #DIV/0! | Seebeck vs Conductivity [S (µV K⁻¹) vs σ (S cm⁻¹)] | 103.7225 | 0.3281928 | [12 empty] | https://doi.org/10.1038/NMAT4784
| A16 | PH3T |  |  |  |  | #DIV/0! |  |  |  | #DIV/0! | [33 empty] | #DIV/0! | Seebeck vs Conductivity [S (µV K⁻¹) vs σ (S cm⁻¹)] | 100 | 0.3281928 | [12 empty] | https://doi.org/10.1038/NMAT4784
| A16 | PH3T |  |  |  |  | #DIV/0! |  |  |  | #DIV/0! | [33 empty] | #DIV/0! | Seebeck vs Conductivity [S (µV K⁻¹) vs σ (S cm⁻¹)] | 103.7225 | 0.4703884 | [12 empty] | https://doi.org/10.1038/NMAT4784
| A16 | PH3T |  |  |  |  | #DIV/0! |  |  |  | #DIV/0! | [33 empty] | #DIV/0! | Seebeck vs Conductivity [S (µV K⁻¹) vs σ (S cm⁻¹)] | 64.49467 | 19.07203 | [12 empty] | https://doi.org/10.1038/NMAT4784
| A16 | PH3T |  |  |  |  | #DIV/0! |  |  |  | #DIV/0! | [33 empty] | #DIV/0! | Seebeck vs Conductivity [S (µV K⁻¹) vs σ (S cm⁻¹)] | 62.18001 | 20.07842 | [12 empty] | https://doi.org/10.1038/NMAT4784
| A16 | PH3T |  |  |  |  | #DIV/0! |  |  |  | #DIV/0! | [33 empty] | #DIV/0! | Seebeck vs Conductivity [S (µV K⁻¹) vs σ (S cm⁻¹)] | 55.72265 | 25.96522 | [12 empty] | https://doi.org/10.1038/NMAT4784
| A16 | PH3T |  |  |  |  | #DIV/0! |  |  |  | #DIV/0! | [33 empty] | #DIV/0! | Seebeck vs Conductivity [S (µV K⁻¹) vs σ (S cm⁻¹)] | 57.79693 | 27.33535 | [12 empty] | https://doi.org/10.1038/NMAT4784
| A16 | PH3T |  |  |  |  | #DIV/0! |  |  |  | #DIV/0! | [33 empty] | #DIV/0! | Seebeck vs Conductivity [S (µV K⁻¹) vs σ (S cm⁻¹)] | 59.94843 | 28.77777 | [12 empty] | https://doi.org/10.1038/NMAT4784
| A17 | PBTTT-C'14 |  |  |  |  | #DIV/0! |  |  |  | #DIV/0! | [33 empty] | #DIV/0! | Seebeck vs Conductivity [S (µV K⁻¹) vs σ (S cm⁻¹)] | 719.6857 | 0.0005583394 | [12 empty] | https://doi.org/10.1038/NMAT4784
| A17 | PBTTT-C'14 |  |  |  |  | #DIV/0! |  |  |  | #DIV/0! | [33 empty] | #DIV/0! | Seebeck vs Conductivity [S (µV K⁻¹) vs σ (S cm⁻¹)] | 557.2265 | 0.005364491 | [12 empty] | https://doi.org/10.1038/NMAT4784
| A17 | PBTTT-C'14 |  |  |  |  | #DIV/0! |  |  |  | #DIV/0! | [33 empty] | #DIV/0! | Seebeck vs Conductivity [S (µV K⁻¹) vs σ (S cm⁻¹)] | 372.7594 | 0.005945571 | [12 empty] | https://doi.org/10.1038/NMAT4784
| A17 | PBTTT-C'14 |  |  |  |  | #DIV/0! |  |  |  | #DIV/0! | [33 empty] | #DIV/0! | Seebeck vs Conductivity [S (µV K⁻¹) vs σ (S cm⁻¹)] | 386.6354 | 0.006937309 | [12 empty] | https://doi.org/10.1038/NMAT4784
| A17 | PBTTT-C'14 |  |  |  |  | #DIV/0! |  |  |  | #DIV/0! | [33 empty] | #DIV/0! | Seebeck vs Conductivity [S (µV K⁻¹) vs σ (S cm⁻¹)] | 386.6354 | 0.008094473 | [12 empty] | https://doi.org/10.1038/NMAT4784
| A17 | PBTTT-C'14 |  |  |  |  | #DIV/0! |  |  |  | #DIV/0! | [33 empty] | #DIV/0! | Seebeck vs Conductivity [S (µV K⁻¹) vs σ (S cm⁻¹)] | 431.4402 | 0.01160155 | [12 empty] | https://doi.org/10.1038/NMAT4784
| A17 | PBTTT-C'14 |  |  |  |  | #DIV/0! |  |  |  | #DIV/0! | [33 empty] | #DIV/0! | Seebeck vs Conductivity [S (µV K⁻¹) vs σ (S cm⁻¹)] | 346.4835 | 0.01662814 | [12 empty] | https://doi.org/10.1038/NMAT4784
| A17 | PBTTT-C'14 |  |  |  |  | #DIV/0! |  |  |  | #DIV/0! | [33 empty] | #DIV/0! | Seebeck vs Conductivity [S (µV K⁻¹) vs σ (S cm⁻¹)] | 207.7114 | 0.01940176 | [12 empty] | https://doi.org/10.1038/NMAT4784
| A17 | PBTTT-C'14 |  |  |  |  | #DIV/0! |  |  |  | #DIV/0! | [33 empty] | #DIV/0! | Seebeck vs Conductivity [S (µV K⁻¹) vs σ (S cm⁻¹)] | 278.2559 | 0.03596096 | [12 empty] | https://doi.org/10.1038/NMAT4784
| A17 | PBTTT-C'14 |  |  |  |  | #DIV/0! |  |  |  | #DIV/0! | [33 empty] | #DIV/0! | Seebeck vs Conductivity [S (µV K⁻¹) vs σ (S cm⁻¹)] | 138.9495 | 0.267177 | [12 empty] | https://doi.org/10.1038/NMAT4784
| A17 | PBTTT-C'14 |  |  |  |  | #DIV/0! |  |  |  | #DIV/0! | [33 empty] | #DIV/0! | Seebeck vs Conductivity [S (µV K⁻¹) vs σ (S cm⁻¹)] | 48.14372 | 2.089774 | [12 empty] | https://doi.org/10.1038/NMAT4784
| A17 | PBTTT-C'14 |  |  |  |  | #DIV/0! |  |  |  | #DIV/0! | [33 empty] | #DIV/0! | Seebeck vs Conductivity [S (µV K⁻¹) vs σ (S cm⁻¹)] | 64.49467 | 3.319646 | [12 empty] | https://doi.org/10.1038/NMAT4784
| A17 | PBTTT-C'14 |  |  |  |  | #DIV/0! |  |  |  | #DIV/0! | [33 empty] | #DIV/0! | Seebeck vs Conductivity [S (µV K⁻¹) vs σ (S cm⁻¹)] | 24.93592 | 439.2178 | [12 empty] | https://doi.org/10.1038/NMAT4784
| A17 | PBTTT-C'14 |  |  |  |  | #DIV/0! |  |  |  | #DIV/0! | [33 empty] | #DIV/0! | Seebeck vs Conductivity [S (µV K⁻¹) vs σ (S cm⁻¹)] | 20.77114 | 597.9639 | [12 empty] | https://doi.org/10.1038/NMAT4784
| A18 | P2TD'17-FT4 |  |  |  |  | #DIV/0! |  |  |  | #DIV/0! | [33 empty] | #DIV/0! | Seebeck vs Conductivity [S (µV K⁻¹) vs σ (S cm⁻¹)] | 622.3514 | 0.0007601395 | [12 empty] | https://doi.org/10.1038/NMAT4784
| A18 | P2TD'17-FT4 |  |  |  |  | #DIV/0! |  |  |  | #DIV/0! | [33 empty] | #DIV/0! | Seebeck vs Conductivity [S (µV K⁻¹) vs σ (S cm⁻¹)] | 402.0138 | 0.005647562 | [12 empty] | https://doi.org/10.1038/NMAT4784
| A18 | P2TD'17-FT4 |  |  |  |  | #DIV/0! |  |  |  | #DIV/0! | [33 empty] | #DIV/0! | Seebeck vs Conductivity [S (µV K⁻¹) vs σ (S cm⁻¹)] | 351.1265 | 0.03082008 | [12 empty] | https://doi.org/10.1038/NMAT4784
| A18 | P2TD'17-FT4 |  |  |  |  | #DIV/0! |  |  |  | #DIV/0! | [33 empty] | #DIV/0! | Seebeck vs Conductivity [S (µV K⁻¹) vs σ (S cm⁻¹)] | 189.0005 | 0.02383259 | [12 empty] | https://doi.org/10.1038/NMAT4784
| A18 | P2TD'17-FT4 |  |  |  |  | #DIV/0! |  |  |  | #DIV/0! | [33 empty] | #DIV/0! | Seebeck vs Conductivity [S (µV K⁻¹) vs σ (S cm⁻¹)] | 122.0613 | 0.2289821 | [12 empty] | https://doi.org/10.1038/NMAT4784
| A19 | PDPP3T |  |  |  |  | #DIV/0! |  |  |  | #DIV/0! | [33 empty] | #DIV/0! | Seebeck vs Conductivity [S (µV K⁻¹) vs σ (S cm⁻¹)] | 839.9258 | 0.005647562 | [12 empty] | https://doi.org/10.1038/NMAT4784
| A19 | PDPP3T |  |  |  |  | #DIV/0! |  |  |  | #DIV/0! | [33 empty] | #DIV/0! | Seebeck vs Conductivity [S (µV K⁻¹) vs σ (S cm⁻¹)] | 652.5151 | 0.02780793 | [12 empty] | https://doi.org/10.1038/NMAT4784
| A19 | PDPP3T |  |  |  |  | #DIV/0! |  |  |  | #DIV/0! | [33 empty] | #DIV/0! | Seebeck vs Conductivity [S (µV K⁻¹) vs σ (S cm⁻¹)] | 401.146 | 0.08187501 | [12 empty] | https://doi.org/10.1038/NMAT4784
| A19 | PDPP3T |  |  |  |  | #DIV/0! |  |  |  | #DIV/0! | [33 empty] | #DIV/0! | Seebeck vs Conductivity [S (µV K⁻¹) vs σ (S cm⁻¹)] | 296.4807 | 0.2537853 | [12 empty] | https://doi.org/10.1038/NMAT4784
| A19 | PDPP3T |  |  |  |  | #DIV/0! |  |  |  | #DIV/0! | [33 empty] | #DIV/0! | Seebeck vs Conductivity [S (µV K⁻¹) vs σ (S cm⁻¹)] | 188.616 | 0.2961175 | [12 empty] | https://doi.org/10.1038/NMAT4784
| A19 | PDPP3T |  |  |  |  | #DIV/0! |  |  |  | #DIV/0! | [33 empty] | #DIV/0! | Seebeck vs Conductivity [S (µV K⁻¹) vs σ (S cm⁻¹)] | 167.8573 | 0.136923 | [12 empty] | https://doi.org/10.1038/NMAT4784
| A19 | PDPP3T |  |  |  |  | #DIV/0! |  |  |  | #DIV/0! | [33 empty] | #DIV/0! | Seebeck vs Conductivity [S (µV K⁻¹) vs σ (S cm⁻¹)] | 119.8399 | 1.701254 | [12 empty] | https://doi.org/10.1038/NMAT4784
| A19 | PDPP3T |  |  |  |  | #DIV/0! |  |  |  | #DIV/0! | [33 empty] | #DIV/0! | Seebeck vs Conductivity [S (µV K⁻¹) vs σ (S cm⁻¹)] | 128.0517 | 4.077762 | [12 empty] | https://doi.org/10.1038/NMAT4784
| A19 | PDPP3T |  |  |  |  | #DIV/0! |  |  |  | #DIV/0! | [33 empty] | #DIV/0! | Seebeck vs Conductivity [S (µV K⁻¹) vs σ (S cm⁻¹)] | 127.9773 | 8.376776 | [12 empty] | https://doi.org/10.1038/NMAT4784
| A19 | PDPP3T |  |  |  |  | #DIV/0! |  |  |  | #DIV/0! | [33 empty] | #DIV/0! | Seebeck vs Conductivity [S (µV K⁻¹) vs σ (S cm⁻¹)] | 102.9836 | 5.00901 | [12 empty] | https://doi.org/10.1038/NMAT4784
| A19 | PDPP3T |  |  |  |  | #DIV/0! |  |  |  | #DIV/0! | [33 empty] | #DIV/0! | Seebeck vs Conductivity [S (µV K⁻¹) vs σ (S cm⁻¹)] | 76.14198 | 9.774047 | [12 empty] | https://doi.org/10.1038/NMAT4784
| A19 | PDPP3T |  |  |  |  | #DIV/0! |  |  |  | #DIV/0! | [33 empty] | #DIV/0! | Seebeck vs Conductivity [S (µV K⁻¹) vs σ (S cm⁻¹)] | 73.61264 | 14.00883 | [12 empty] | https://doi.org/10.1038/NMAT4784
| A19 | PDPP3T |  |  |  |  | #DIV/0! |  |  |  | #DIV/0! | [33 empty] | #DIV/0! | Seebeck vs Conductivity [S (µV K⁻¹) vs σ (S cm⁻¹)] | 66.54532 | 24.66378 | [12 empty] | https://doi.org/10.1038/NMAT4784
| A19 | PDPP3T |  |  |  |  | #DIV/0! |  |  |  | #DIV/0! | [33 empty] | #DIV/0! | Seebeck vs Conductivity [S (µV K⁻¹) vs σ (S cm⁻¹)] | 57.25896 | 14.74805 | [12 empty] | https://doi.org/10.1038/NMAT4784
| A19 | PDPP3T |  |  |  |  | #DIV/0! |  |  |  | #DIV/0! | [33 empty] | #DIV/0! | Seebeck vs Conductivity [S (µV K⁻¹) vs σ (S cm⁻¹)] | 60.18152 | 25.96522 | [12 empty] | https://doi.org/10.1038/NMAT4784
| A19 | PDPP3T |  |  |  |  | #DIV/0! |  |  |  | #DIV/0! | [33 empty] | #DIV/0! | Seebeck vs Conductivity [S (µV K⁻¹) vs σ (S cm⁻¹)] | 58.18236 | 37.21514 | [12 empty] | https://doi.org/10.1038/NMAT4784
| A19 | PDPP3T |  |  |  |  | #DIV/0! |  |  |  | #DIV/0! | [33 empty] | #DIV/0! | Seebeck vs Conductivity [S (µV K⁻¹) vs σ (S cm⁻¹)] | 50.90423 | 24.66378 | [12 empty] | https://doi.org/10.1038/NMAT4784
| A19 | PDPP3T |  |  |  |  | #DIV/0! |  |  |  | #DIV/0! | [33 empty] | #DIV/0! | Seebeck vs Conductivity [S (µV K⁻¹) vs σ (S cm⁻¹)] | 69.93314 | 50.66577 | [12 empty] | https://doi.org/10.1038/NMAT4784
| A19 | PDPP3T |  |  |  |  | #DIV/0! |  |  |  | #DIV/0! | [33 empty] | #DIV/0! | Seebeck vs Conductivity [S (µV K⁻¹) vs σ (S cm⁻¹)] | 49.18872 | 65.5205 | [12 empty] | https://doi.org/10.1038/NMAT4784
| A19 | PDPP3T |  |  |  |  | #DIV/0! |  |  |  | #DIV/0! | [33 empty] | #DIV/0! | Seebeck vs Conductivity [S (µV K⁻¹) vs σ (S cm⁻¹)] | 53.48021 | 72.61765 | [12 empty] | https://doi.org/10.1038/NMAT4784
| A19 | PDPP3T |  |  |  |  | #DIV/0! |  |  |  | #DIV/0! | [33 empty] | #DIV/0! | Seebeck vs Conductivity [S (µV K⁻¹) vs σ (S cm⁻¹)] | 30.77081 | 84.73049 | [12 empty] | https://doi.org/10.1038/NMAT4784
| A20 | P3HT |  |  |  |  | #DIV/0! |  |  |  | #DIV/0! | [33 empty] | #DIV/0! | Seebeck vs Conductivity [S (µV K⁻¹) vs σ (S cm⁻¹)] | 415.9998 | 0.00235618 | [12 empty] | https://doi.org/10.1038/NMAT4784
| A20 | P3HT |  |  |  |  | #DIV/0! |  |  |  | #DIV/0! | [33 empty] | #DIV/0! | Seebeck vs Conductivity [S (µV K⁻¹) vs σ (S cm⁻¹)] | 402.1808 | 0.003377038 | [12 empty] | https://doi.org/10.1038/NMAT4784
| A20 | P3HT |  |  |  |  | #DIV/0! |  |  |  | #DIV/0! | [33 empty] | #DIV/0! | Seebeck vs Conductivity [S (µV K⁻¹) vs σ (S cm⁻¹)] | 369.5855 | 0.008971263 | [12 empty] | https://doi.org/10.1038/NMAT4784
| A20 | P3HT |  |  |  |  | #DIV/0! |  |  |  | #DIV/0! | [33 empty] | #DIV/0! | Seebeck vs Conductivity [S (µV K⁻¹) vs σ (S cm⁻¹)] | 230.8259 | 0.08619536 | [12 empty] | https://doi.org/10.1038/NMAT4784
| A20 | P3HT |  |  |  |  | #DIV/0! |  |  |  | #DIV/0! | [33 empty] | #DIV/0! | Seebeck vs Conductivity [S (µV K⁻¹) vs σ (S cm⁻¹)] | 130.664 | 0.05712469 | [12 empty] | https://doi.org/10.1038/NMAT4784
| A20 | P3HT |  |  |  |  | #DIV/0! |  |  |  | #DIV/0! | [33 empty] | #DIV/0! | Seebeck vs Conductivity [S (µV K⁻¹) vs σ (S cm⁻¹)] | 170.7841 | 0.07017038 | [12 empty] | https://doi.org/10.1038/NMAT4784
| A20 | P3HT |  |  |  |  | #DIV/0! |  |  |  | #DIV/0! | [33 empty] | #DIV/0! | Seebeck vs Conductivity [S (µV K⁻¹) vs σ (S cm⁻¹)] | 182.5627 | 0.100573 | [12 empty] | https://doi.org/10.1038/NMAT4784
| A20 | P3HT |  |  |  |  | #DIV/0! |  |  |  | #DIV/0! | [33 empty] | #DIV/0! | Seebeck vs Conductivity [S (µV K⁻¹) vs σ (S cm⁻¹)] | 115.9601 | 0.8281598 | [12 empty] | https://doi.org/10.1038/NMAT4784
| A20 | P3HT |  |  |  |  | #DIV/0! |  |  |  | #DIV/0! | [33 empty] | #DIV/0! | Seebeck vs Conductivity [S (µV K⁻¹) vs σ (S cm⁻¹)] | 87.20591 | 1.186975 | [12 empty] | https://doi.org/10.1038/NMAT4784
| A20 | P3HT |  |  |  |  | #DIV/0! |  |  |  | #DIV/0! | [33 empty] | #DIV/0! | Seebeck vs Conductivity [S (µV K⁻¹) vs σ (S cm⁻¹)] | 141.6866 | 1.701254 | [12 empty] | https://doi.org/10.1038/NMAT4784
| A20 | P3HT |  |  |  |  | #DIV/0! |  |  |  | #DIV/0! | [33 empty] | #DIV/0! | Seebeck vs Conductivity [S (µV K⁻¹) vs σ (S cm⁻¹)] | 70.08733 | 3.319646 | [12 empty] | https://doi.org/10.1038/NMAT4784
| A20 | P3HT |  |  |  |  | #DIV/0! |  |  |  | #DIV/0! | [33 empty] | #DIV/0! | Seebeck vs Conductivity [S (µV K⁻¹) vs σ (S cm⁻¹)] | 63.24799 | 50.66577 | [12 empty] | https://doi.org/10.1038/NMAT4784
| A20 | P3HT |  |  |  |  | #DIV/0! |  |  |  | #DIV/0! | [33 empty] | #DIV/0! | Seebeck vs Conductivity [S (µV K⁻¹) vs σ (S cm⁻¹)] | 49.17646 | 89.20151 | [12 empty] | https://doi.org/10.1038/NMAT4784
| A20 | P3HT |  |  |  |  | #DIV/0! |  |  |  | #DIV/0! | [33 empty] | #DIV/0! | Seebeck vs Conductivity [S (µV K⁻¹) vs σ (S cm⁻¹)] | 43.00166 | 115.3546 | [12 empty] | https://doi.org/10.1038/NMAT4784
| A20 | P3HT |  |  |  |  | #DIV/0! |  |  |  | #DIV/0! | [33 empty] | #DIV/0! | Seebeck vs Conductivity [S (µV K⁻¹) vs σ (S cm⁻¹)] | 38.23401 | 165.334 | [12 empty] | https://doi.org/10.1038/NMAT4784
| A20 | P3HT |  |  |  |  | #DIV/0! |  |  |  | #DIV/0! | [33 empty] | #DIV/0! | Seebeck vs Conductivity [S (µV K⁻¹) vs σ (S cm⁻¹)] | 35.15133 | 249.4723 | [12 empty] | https://doi.org/10.1038/NMAT4784
| A20 | P3HT |  |  |  |  | #DIV/0! |  |  |  | #DIV/0! | [33 empty] | #DIV/0! | Seebeck vs Conductivity [S (µV K⁻¹) vs σ (S cm⁻¹)] | 34.59489 | 93.90846 | [12 empty] | https://doi.org/10.1038/NMAT4784
| A20 | P3HT |  |  |  |  | #DIV/0! |  |  |  | #DIV/0! | [33 empty] | #DIV/0! | Seebeck vs Conductivity [S (µV K⁻¹) vs σ (S cm⁻¹)] | 34.58914 | 115.3546 | [12 empty] | https://doi.org/10.1038/NMAT4784
| A20 | P3HT |  |  |  |  | #DIV/0! |  |  |  | #DIV/0! | [33 empty] | #DIV/0! | Seebeck vs Conductivity [S (µV K⁻¹) vs σ (S cm⁻¹)] | 34.01049 | 134.596 | [12 empty] | https://doi.org/10.1038/NMAT4784
| A20 | P3HT |  |  |  |  | #DIV/0! |  |  |  | #DIV/0! | [33 empty] | #DIV/0! | Seebeck vs Conductivity [S (µV K⁻¹) vs σ (S cm⁻¹)] | 31.80166 | 165.334 | [12 empty] | https://doi.org/10.1038/NMAT4784
| A20 | P3HT |  |  |  |  | #DIV/0! |  |  |  | #DIV/0! | [33 empty] | #DIV/0! | Seebeck vs Conductivity [S (µV K⁻¹) vs σ (S cm⁻¹)] | 32.33332 | 203.0918 | [12 empty] | https://doi.org/10.1038/NMAT4784
| A20 | P3HT |  |  |  |  | #DIV/0! |  |  |  | #DIV/0! | [33 empty] | #DIV/0! | Seebeck vs Conductivity [S (µV K⁻¹) vs σ (S cm⁻¹)] | 22.74978 | 174.0583 | [12 empty] | https://doi.org/10.1038/NMAT4784
| A20 | P3HT |  |  |  |  | #DIV/0! |  |  |  | #DIV/0! | [33 empty] | #DIV/0! | Seebeck vs Conductivity [S (µV K⁻¹) vs σ (S cm⁻¹)] | 23.9199 | 192.9122 | [12 empty] | https://doi.org/10.1038/NMAT4784
| A20 | P3HT |  |  |  |  | #DIV/0! |  |  |  | #DIV/0! | [33 empty] | #DIV/0! | Seebeck vs Conductivity [S (µV K⁻¹) vs σ (S cm⁻¹)] | 15.99814 | 291.085 | [12 empty] | https://doi.org/10.1038/NMAT4784
| A20 | P3HT |  |  |  |  | #DIV/0! |  |  |  | #DIV/0! | [33 empty] | #DIV/0! | Seebeck vs Conductivity [S (µV K⁻¹) vs σ (S cm⁻¹)] | 18.92008 | 203.0918 | [12 empty] | https://doi.org/10.1038/NMAT4784
| A20 | P3HT |  |  |  |  | #DIV/0! |  |  |  | #DIV/0! | [33 empty] | #DIV/0! | Seebeck vs Conductivity [S (µV K⁻¹) vs σ (S cm⁻¹)] | 18.92087 | 192.9122 | [12 empty] | https://doi.org/10.1038/NMAT4784
| A20 | P3HT |  |  |  |  | #DIV/0! |  |  |  | #DIV/0! | [33 empty] | #DIV/0! | Seebeck vs Conductivity [S (µV K⁻¹) vs σ (S cm⁻¹)] | 52.62269 | 35.34981 | [12 empty] | https://doi.org/10.1038/NMAT4784
| A20 | P3HT |  |  |  |  | #DIV/0! |  |  |  | #DIV/0! | [33 empty] | #DIV/0! | Seebeck vs Conductivity [S (µV K⁻¹) vs σ (S cm⁻¹)] | 43.04278 | 35.34981 | [12 empty] | https://doi.org/10.1038/NMAT4784
| A20 | P3HT |  |  |  |  | #DIV/0! |  |  |  | #DIV/0! | [33 empty] | #DIV/0! | Seebeck vs Conductivity [S (µV K⁻¹) vs σ (S cm⁻¹)] | 60.18652 | 23.42756 | [12 empty] | https://doi.org/10.1038/NMAT4784
| A20 | P3HT |  |  |  |  | #DIV/0! |  |  |  | #DIV/0! | [33 empty] | #DIV/0! | Seebeck vs Conductivity [S (µV K⁻¹) vs σ (S cm⁻¹)] | 106.4823 | 5.551583 | [12 empty] | https://doi.org/10.1038/NMAT4784
| A21 | PBTTT |  |  |  |  | #DIV/0! |  |  |  | #DIV/0! | [33 empty] | #DIV/0! | Seebeck vs Conductivity [S (µV K⁻¹) vs σ (S cm⁻¹)] | 388.9663 | 0.00304699 | [12 empty] | https://doi.org/10.1038/NMAT4784
| A21 | PBTTT |  |  |  |  | #DIV/0! |  |  |  | #DIV/0! | [33 empty] | #DIV/0! | Seebeck vs Conductivity [S (µV K⁻¹) vs σ (S cm⁻¹)] | 269.0542 | 0.003742838 | [12 empty] | https://doi.org/10.1038/NMAT4784
| A21 | PBTTT |  |  |  |  | #DIV/0! |  |  |  | #DIV/0! | [33 empty] | #DIV/0! | Seebeck vs Conductivity [S (µV K⁻¹) vs σ (S cm⁻¹)] | 282.5169 | 0.02150335 | [12 empty] | https://doi.org/10.1038/NMAT4784
| A21 | PBTTT |  |  |  |  | #DIV/0! |  |  |  | #DIV/0! | [33 empty] | #DIV/0! | Seebeck vs Conductivity [S (µV K⁻¹) vs σ (S cm⁻¹)] | 157.2887 | 0.01221374 | [12 empty] | https://doi.org/10.1038/NMAT4784
| A21 | PBTTT |  |  |  |  | #DIV/0! |  |  |  | #DIV/0! | [33 empty] | #DIV/0! | Seebeck vs Conductivity [S (µV K⁻¹) vs σ (S cm⁻¹)] | 176.711 | 0.03244638 | [12 empty] | https://doi.org/10.1038/NMAT4784
| A21 | PBTTT |  |  |  |  | #DIV/0! |  |  |  | #DIV/0! | [33 empty] | #DIV/0! | Seebeck vs Conductivity [S (µV K⁻¹) vs σ (S cm⁻¹)] | 154.4134 | 0.100573 | [12 empty] | https://doi.org/10.1038/NMAT4784
| A21 | PBTTT |  |  |  |  | #DIV/0! |  |  |  | #DIV/0! | [33 empty] | #DIV/0! | Seebeck vs Conductivity [S (µV K⁻¹) vs σ (S cm⁻¹)] | 106.5309 | 3.153257 | [12 empty] | https://doi.org/10.1038/NMAT4784
| A21 | PBTTT |  |  |  |  | #DIV/0! |  |  |  | #DIV/0! | [33 empty] | #DIV/0! | Seebeck vs Conductivity [S (µV K⁻¹) vs σ (S cm⁻¹)] | 124.1587 | 0.1597622 | [12 empty] | https://doi.org/10.1038/NMAT4784
| A21 | PBTTT |  |  |  |  | #DIV/0! |  |  |  | #DIV/0! | [33 empty] | #DIV/0! | Seebeck vs Conductivity [S (µV K⁻¹) vs σ (S cm⁻¹)] | 98.21478 | 0.1517545 | [12 empty] | https://doi.org/10.1038/NMAT4784
| A21 | PBTTT |  |  |  |  | #DIV/0! |  |  |  | #DIV/0! | [33 empty] | #DIV/0! | Seebeck vs Conductivity [S (µV K⁻¹) vs σ (S cm⁻¹)] | 162.45 | 0.05426144 | [12 empty] | https://doi.org/10.1038/NMAT4784
| A21 | PBTTT |  |  |  |  | #DIV/0! |  |  |  | #DIV/0! | [33 empty] | #DIV/0! | Seebeck vs Conductivity [S (µV K⁻¹) vs σ (S cm⁻¹)] | 65.48647 | 10.2898 | [12 empty] | https://doi.org/10.1038/NMAT4784
| A21 | PBTTT |  |  |  |  | #DIV/0! |  |  |  | #DIV/0! | [33 empty] | #DIV/0! | Seebeck vs Conductivity [S (µV K⁻¹) vs σ (S cm⁻¹)] | 65.47287 | 13.30667 | [12 empty] | https://doi.org/10.1038/NMAT4784
| A21 | PBTTT |  |  |  |  | #DIV/0! |  |  |  | #DIV/0! | [33 empty] | #DIV/0! | Seebeck vs Conductivity [S (µV K⁻¹) vs σ (S cm⁻¹)] | 58.24041 | 10.83277 | [12 empty] | https://doi.org/10.1038/NMAT4784
| A21 | PBTTT |  |  |  |  | #DIV/0! |  |  |  | #DIV/0! | [33 empty] | #DIV/0! | Seebeck vs Conductivity [S (µV K⁻¹) vs σ (S cm⁻¹)] | 42.3315 | 31.89496 | [12 empty] | https://doi.org/10.1038/NMAT4784
| A21 | PBTTT |  |  |  |  | #DIV/0! |  |  |  | #DIV/0! | [33 empty] | #DIV/0! | Seebeck vs Conductivity [S (µV K⁻¹) vs σ (S cm⁻¹)] | 35.19811 | 48.12626 | [12 empty] | https://doi.org/10.1038/NMAT4784
| A21 | PBTTT |  |  |  |  | #DIV/0! |  |  |  | #DIV/0! | [33 empty] | #DIV/0! | Seebeck vs Conductivity [S (µV K⁻¹) vs σ (S cm⁻¹)] | 29.74494 | 141.6983 | [12 empty] | https://doi.org/10.1038/NMAT4784
| A21 | PBTTT |  |  |  |  | #DIV/0! |  |  |  | #DIV/0! | [33 empty] | #DIV/0! | Seebeck vs Conductivity [S (µV K⁻¹) vs σ (S cm⁻¹)] | 27.81082 | 192.9122 | [12 empty] | https://doi.org/10.1038/NMAT4784
| A21 | PBTTT |  |  |  |  | #DIV/0! |  |  |  | #DIV/0! | [33 empty] | #DIV/0! | Seebeck vs Conductivity [S (µV K⁻¹) vs σ (S cm⁻¹)] | 26.45697 | 127.8497 | [12 empty] | https://doi.org/10.1038/NMAT4784
| A21 | PBTTT |  |  |  |  | #DIV/0! |  |  |  | #DIV/0! | [33 empty] | #DIV/0! | Seebeck vs Conductivity [S (µV K⁻¹) vs σ (S cm⁻¹)] | 25.16588 | 98.86378 | [12 empty] | https://doi.org/10.1038/NMAT4784
| A21 | PBTTT |  |  |  |  | #DIV/0! |  |  |  | #DIV/0! | [33 empty] | #DIV/0! | Seebeck vs Conductivity [S (µV K⁻¹) vs σ (S cm⁻¹)] | 23.14165 | 115.3546 | [12 empty] | https://doi.org/10.1038/NMAT4784
| A21 | PBTTT |  |  |  |  | #DIV/0! |  |  |  | #DIV/0! | [33 empty] | #DIV/0! | Seebeck vs Conductivity [S (µV K⁻¹) vs σ (S cm⁻¹)] | 22.75451 | 134.596 | [12 empty] | https://doi.org/10.1038/NMAT4784
| A21 | PBTTT |  |  |  |  | #DIV/0! |  |  |  | #DIV/0! | [33 empty] | #DIV/0! | Seebeck vs Conductivity [S (µV K⁻¹) vs σ (S cm⁻¹)] | 23.52756 | 149.1754 | [12 empty] | https://doi.org/10.1038/NMAT4784
| A21 | PBTTT |  |  |  |  | #DIV/0! |  |  |  | #DIV/0! | [33 empty] | #DIV/0! | Seebeck vs Conductivity [S (µV K⁻¹) vs σ (S cm⁻¹)] | 19.2316 | 339.6389 | [12 empty] | https://doi.org/10.1038/NMAT4784
| A21 | PBTTT |  |  |  |  | #DIV/0! |  |  |  | #DIV/0! | [33 empty] | #DIV/0! | Seebeck vs Conductivity [S (µV K⁻¹) vs σ (S cm⁻¹)] | 21.27317 | 203.0918 | [12 empty] | https://doi.org/10.1038/NMAT4784
| A21 | PBTTT |  |  |  |  | #DIV/0! |  |  |  | #DIV/0! | [33 empty] | #DIV/0! | Seebeck vs Conductivity [S (µV K⁻¹) vs σ (S cm⁻¹)] | 16.27777 | 141.6983 | [12 empty] | https://doi.org/10.1038/NMAT4784
| A21 | PBTTT |  |  |  |  | #DIV/0! |  |  |  | #DIV/0! | [33 empty] | #DIV/0! | Seebeck vs Conductivity [S (µV K⁻¹) vs σ (S cm⁻¹)] | 15.21997 | 183.243 | [12 empty] | https://doi.org/10.1038/NMAT4784
| A21 | PBTTT |  |  |  |  | #DIV/0! |  |  |  | #DIV/0! | [33 empty] | #DIV/0! | Seebeck vs Conductivity [S (µV K⁻¹) vs σ (S cm⁻¹)] | 12.44557 | 262.6364 | [12 empty] | https://doi.org/10.1038/NMAT4784
| A21 | PBTTT |  |  |  |  | #DIV/0! |  |  |  | #DIV/0! | [33 empty] | #DIV/0! | Seebeck vs Conductivity [S (µV K⁻¹) vs σ (S cm⁻¹)] | 34.02604 | 76.44951 | [12 empty] | https://doi.org/10.1038/NMAT4784
| A22 | PSBTBT |  |  |  |  | #DIV/0! |  |  |  | #DIV/0! | [33 empty] | #DIV/0! | Seebeck vs Conductivity [S (µV K⁻¹) vs σ (S cm⁻¹)] | 369.4319 | 0.01500302 | [12 empty] | https://doi.org/10.1038/NMAT4784
| A22 | PSBTBT |  |  |  |  | #DIV/0! |  |  |  | #DIV/0! | [33 empty] | #DIV/0! | Seebeck vs Conductivity [S (µV K⁻¹) vs σ (S cm⁻¹)] | 255.6163 | 0.01285823 | [12 empty] | https://doi.org/10.1038/NMAT4784
| A22 | PSBTBT |  |  |  |  | #DIV/0! |  |  |  | #DIV/0! | [33 empty] | #DIV/0! | Seebeck vs Conductivity [S (µV K⁻¹) vs σ (S cm⁻¹)] | 302.3028 | 0.008971263 | [12 empty] | https://doi.org/10.1038/NMAT4784
| A22 | PSBTBT |  |  |  |  | #DIV/0! |  |  |  | #DIV/0! | [33 empty] | #DIV/0! | Seebeck vs Conductivity [S (µV K⁻¹) vs σ (S cm⁻¹)] | 162.4162 | 0.07017038 | [12 empty] | https://doi.org/10.1038/NMAT4784
| A22 | PSBTBT |  |  |  |  | #DIV/0! |  |  |  | #DIV/0! | [33 empty] | #DIV/0! | Seebeck vs Conductivity [S (µV K⁻¹) vs σ (S cm⁻¹)] | 144.4089 | 0.100573 | [12 empty] | https://doi.org/10.1038/NMAT4784
| A22 | PSBTBT |  |  |  |  | #DIV/0! |  |  |  | #DIV/0! | [33 empty] | #DIV/0! | Seebeck vs Conductivity [S (µV K⁻¹) vs σ (S cm⁻¹)] | 115.9987 | 0.5488505 | [12 empty] | https://doi.org/10.1038/NMAT4784
| A22 | PSBTBT |  |  |  |  | #DIV/0! |  |  |  | #DIV/0! | [33 empty] | #DIV/0! | Seebeck vs Conductivity [S (µV K⁻¹) vs σ (S cm⁻¹)] | 104.8271 | 1.458048 | [12 empty] | https://doi.org/10.1038/NMAT4784
| A22 | PSBTBT |  |  |  |  | #DIV/0! |  |  |  | #DIV/0! | [33 empty] | #DIV/0! | Seebeck vs Conductivity [S (µV K⁻¹) vs σ (S cm⁻¹)] | 94.76301 | 2.56702 | [12 empty] | https://doi.org/10.1038/NMAT4784
| A22 | PSBTBT |  |  |  |  | #DIV/0! |  |  |  | #DIV/0! | [33 empty] | #DIV/0! | Seebeck vs Conductivity [S (µV K⁻¹) vs σ (S cm⁻¹)] | 74.92421 | 4.519463 | [12 empty] | https://doi.org/10.1038/NMAT4784
| A22 | PSBTBT |  |  |  |  | #DIV/0! |  |  |  | #DIV/0! | [33 empty] | #DIV/0! | Seebeck vs Conductivity [S (µV K⁻¹) vs σ (S cm⁻¹)] | 54.50097 | 5.00901 | [12 empty] | https://doi.org/10.1038/NMAT4784
| A22 | PSBTBT |  |  |  |  | #DIV/0! |  |  |  | #DIV/0! | [33 empty] | #DIV/0! | Seebeck vs Conductivity [S (µV K⁻¹) vs σ (S cm⁻¹)] | 38.95891 | 13.30667 | [12 empty] | https://doi.org/10.1038/NMAT4784
| A22 | PSBTBT |  |  |  |  | #DIV/0! |  |  |  | #DIV/0! | [33 empty] | #DIV/0! | Seebeck vs Conductivity [S (µV K⁻¹) vs σ (S cm⁻¹)] | 33.50133 | 17.20806 | [12 empty] | https://doi.org/10.1038/NMAT4784
| A22 | PSBTBT |  |  |  |  | #DIV/0! |  |  |  | #DIV/0! | [33 empty] | #DIV/0! | Seebeck vs Conductivity [S (µV K⁻¹) vs σ (S cm⁻¹)] | 31.85192 | 23.42756 | [12 empty] | https://doi.org/10.1038/NMAT4784
| A22 | PSBTBT |  |  |  |  | #DIV/0! |  |  |  | #DIV/0! | [33 empty] | #DIV/0! | Seebeck vs Conductivity [S (µV K⁻¹) vs σ (S cm⁻¹)] | 29.77709 | 37.21514 | [12 empty] | https://doi.org/10.1038/NMAT4784
| A23 | Polyacetylene |  |  |  |  | #DIV/0! |  |  |  | #DIV/0! | [33 empty] | #DIV/0! | Seebeck vs Conductivity [S (µV K⁻¹) vs σ (S cm⁻¹)] | 763.2413 | 1.606776e-05 | [12 empty] | https://doi.org/10.1038/NMAT4784
| A23 | Polyacetylene |  |  |  |  | #DIV/0! |  |  |  | #DIV/0! | [33 empty] | #DIV/0! | Seebeck vs Conductivity [S (µV K⁻¹) vs σ (S cm⁻¹)] | 701.0918 | 7.138353e-05 | [12 empty] | https://doi.org/10.1038/NMAT4784
| A23 | Polyacetylene |  |  |  |  | #DIV/0! |  |  |  | #DIV/0! | [33 empty] | #DIV/0! | Seebeck vs Conductivity [S (µV K⁻¹) vs σ (S cm⁻¹)] | 947.5317 | 9.231251e-05 | [12 empty] | https://doi.org/10.1038/NMAT4784
| A23 | Polyacetylene |  |  |  |  | #DIV/0! |  |  |  | #DIV/0! | [33 empty] | #DIV/0! | Seebeck vs Conductivity [S (µV K⁻¹) vs σ (S cm⁻¹)] | 774.7125 | 0.0001543781 | [12 empty] | https://doi.org/10.1038/NMAT4784
| A23 | Polyacetylene |  |  |  |  | #DIV/0! |  |  |  | #DIV/0! | [33 empty] | #DIV/0! | Seebeck vs Conductivity [S (µV K⁻¹) vs σ (S cm⁻¹)] | 689.1053 | 0.0001323086 | [12 empty] | https://doi.org/10.1038/NMAT4784
| A23 | Polyacetylene |  |  |  |  | #DIV/0! |  |  |  | #DIV/0! | [33 empty] | #DIV/0! | Seebeck vs Conductivity [S (µV K⁻¹) vs σ (S cm⁻¹)] | 688.6759 | 0.0002861381 | [12 empty] | https://doi.org/10.1038/NMAT4784
| A23 | Polyacetylene |  |  |  |  | #DIV/0! |  |  |  | #DIV/0! | [33 empty] | #DIV/0! | Seebeck vs Conductivity [S (µV K⁻¹) vs σ (S cm⁻¹)] | 633.203 | 0.0003895567 | [12 empty] | https://doi.org/10.1038/NMAT4784
| A23 | Polyacetylene |  |  |  |  | #DIV/0! |  |  |  | #DIV/0! | [33 empty] | #DIV/0! | Seebeck vs Conductivity [S (µV K⁻¹) vs σ (S cm⁻¹)] | 544.4778 | 0.0005303539 | [12 empty] | https://doi.org/10.1038/NMAT4784
| A23 | Polyacetylene |  |  |  |  | #DIV/0! |  |  |  | #DIV/0! | [33 empty] | #DIV/0! | Seebeck vs Conductivity [S (µV K⁻¹) vs σ (S cm⁻¹)] | 492.6748 | 0.0002861381 | [12 empty] | https://doi.org/10.1038/NMAT4784
| A23 | Polyacetylene |  |  |  |  | #DIV/0! |  |  |  | #DIV/0! | [33 empty] | #DIV/0! | Seebeck vs Conductivity [S (µV K⁻¹) vs σ (S cm⁻¹)] | 364.3249 | 0.000454536 | [12 empty] | https://doi.org/10.1038/NMAT4784
| A23 | Polyacetylene |  |  |  |  | #DIV/0! |  |  |  | #DIV/0! | [33 empty] | #DIV/0! | Seebeck vs Conductivity [S (µV K⁻¹) vs σ (S cm⁻¹)] | 357.977 | 0.001271213 | [12 empty] | https://doi.org/10.1038/NMAT4784
| A23 | Polyacetylene |  |  |  |  | #DIV/0! |  |  |  | #DIV/0! | [33 empty] | #DIV/0! | Seebeck vs Conductivity [S (µV K⁻¹) vs σ (S cm⁻¹)] | 318.2347 | 0.002238082 | [12 empty] | https://doi.org/10.1038/NMAT4784
| A23 | Polyacetylene |  |  |  |  | #DIV/0! |  |  |  | #DIV/0! | [33 empty] | #DIV/0! | Seebeck vs Conductivity [S (µV K⁻¹) vs σ (S cm⁻¹)] | 189.4093 | 0.001643921 | [12 empty] | https://doi.org/10.1038/NMAT4784
| A23 | Polyacetylene |  |  |  |  | #DIV/0! |  |  |  | #DIV/0! | [33 empty] | #DIV/0! | Seebeck vs Conductivity [S (µV K⁻¹) vs σ (S cm⁻¹)] | 202.2874 | 0.007303375 | [12 empty] | https://doi.org/10.1038/NMAT4784
| A23 | Polyacetylene |  |  |  |  | #DIV/0! |  |  |  | #DIV/0! | [33 empty] | #DIV/0! | Seebeck vs Conductivity [S (µV K⁻¹) vs σ (S cm⁻¹)] | 118.2422 | 0.02780793 | [12 empty] | https://doi.org/10.1038/NMAT4784
| A23 | Polyacetylene |  |  |  |  | #DIV/0! |  |  |  | #DIV/0! | [33 empty] | #DIV/0! | Seebeck vs Conductivity [S (µV K⁻¹) vs σ (S cm⁻¹)] | 64.62682 | 0.1300601 | [12 empty] | https://doi.org/10.1038/NMAT4784
| A23 | Polyacetylene |  |  |  |  | #DIV/0! |  |  |  | #DIV/0! | [33 empty] | #DIV/0! | Seebeck vs Conductivity [S (µV K⁻¹) vs σ (S cm⁻¹)] | 52.81108 | 0.4244158 | [12 empty] | https://doi.org/10.1038/NMAT4784
| A23 | Polyacetylene |  |  |  |  | #DIV/0! |  |  |  | #DIV/0! | [33 empty] | #DIV/0! | Seebeck vs Conductivity [S (µV K⁻¹) vs σ (S cm⁻¹)] | 62.42291 | 0.5778121 | [12 empty] | https://doi.org/10.1038/NMAT4784
| A23 | Polyacetylene |  |  |  |  | #DIV/0! |  |  |  | #DIV/0! | [33 empty] | #DIV/0! | Seebeck vs Conductivity [S (µV K⁻¹) vs σ (S cm⁻¹)] | 31.42073 | 0.4952096 | [12 empty] | https://doi.org/10.1038/NMAT4784
| A23 | Polyacetylene |  |  |  |  | #DIV/0! |  |  |  | #DIV/0! | [33 empty] | #DIV/0! | Seebeck vs Conductivity [S (µV K⁻¹) vs σ (S cm⁻¹)] | 39.68601 | 1.534985 | [12 empty] | https://doi.org/10.1038/NMAT4784
| A23 | Polyacetylene |  |  |  |  | #DIV/0! |  |  |  | #DIV/0! | [33 empty] | #DIV/0! | Seebeck vs Conductivity [S (µV K⁻¹) vs σ (S cm⁻¹)] | 33.56961 | 1.384966 | [12 empty] | https://doi.org/10.1038/NMAT4784
| A23 | Polyacetylene |  |  |  |  | #DIV/0! |  |  |  | #DIV/0! | [33 empty] | #DIV/0! | Seebeck vs Conductivity [S (µV K⁻¹) vs σ (S cm⁻¹)] | 35.29184 | 1.791025 | [12 empty] | https://doi.org/10.1038/NMAT4784
| A23 | Polyacetylene |  |  |  |  | #DIV/0! |  |  |  | #DIV/0! | [33 empty] | #DIV/0! | Seebeck vs Conductivity [S (µV K⁻¹) vs σ (S cm⁻¹)] | 39.01075 | 2.56702 | [12 empty] | https://doi.org/10.1038/NMAT4784
| A23 | Polyacetylene |  |  |  |  | #DIV/0! |  |  |  | #DIV/0! | [33 empty] | #DIV/0! | Seebeck vs Conductivity [S (µV K⁻¹) vs σ (S cm⁻¹)] | 41.70643 | 3.153257 | [12 empty] | https://doi.org/10.1038/NMAT4784
| A23 | Polyacetylene |  |  |  |  | #DIV/0! |  |  |  | #DIV/0! | [33 empty] | #DIV/0! | Seebeck vs Conductivity [S (µV K⁻¹) vs σ (S cm⁻¹)] | 55.41212 | 6.152929 | [12 empty] | https://doi.org/10.1038/NMAT4784
| A23 | Polyacetylene |  |  |  |  | #DIV/0! |  |  |  | #DIV/0! | [33 empty] | #DIV/0! | Seebeck vs Conductivity [S (µV K⁻¹) vs σ (S cm⁻¹)] | 47.62791 | 14.00883 | [12 empty] | https://doi.org/10.1038/NMAT4784
| A23 | Polyacetylene |  |  |  |  | #DIV/0! |  |  |  | #DIV/0! | [33 empty] | #DIV/0! | Seebeck vs Conductivity [S (µV K⁻¹) vs σ (S cm⁻¹)] | 42.3755 | 8.818799 | [12 empty] | https://doi.org/10.1038/NMAT4784
| A23 | Polyacetylene |  |  |  |  | #DIV/0! |  |  |  | #DIV/0! | [33 empty] | #DIV/0! | Seebeck vs Conductivity [S (µV K⁻¹) vs σ (S cm⁻¹)] | 33.53197 | 5.551583 | [12 empty] | https://doi.org/10.1038/NMAT4784
| A23 | Polyacetylene |  |  |  |  | #DIV/0! |  |  |  | #DIV/0! | [33 empty] | #DIV/0! | Seebeck vs Conductivity [S (µV K⁻¹) vs σ (S cm⁻¹)] | 26.11292 | 1.384966 | [12 empty] | https://doi.org/10.1038/NMAT4784
| A23 | Polyacetylene |  |  |  |  | #DIV/0! |  |  |  | #DIV/0! | [33 empty] | #DIV/0! | Seebeck vs Conductivity [S (µV K⁻¹) vs σ (S cm⁻¹)] | 24.03248 | 0.5778121 | [12 empty] | https://doi.org/10.1038/NMAT4784
| A23 | Polyacetylene |  |  |  |  | #DIV/0! |  |  |  | #DIV/0! | [33 empty] | #DIV/0! | Seebeck vs Conductivity [S (µV K⁻¹) vs σ (S cm⁻¹)] | 20.64785 | 2.200046 | [12 empty] | https://doi.org/10.1038/NMAT4784
| A23 | Polyacetylene |  |  |  |  | #DIV/0! |  |  |  | #DIV/0! | [33 empty] | #DIV/0! | Seebeck vs Conductivity [S (µV K⁻¹) vs σ (S cm⁻¹)] | 19.29483 | 5.844527 | [12 empty] | https://doi.org/10.1038/NMAT4784
| A23 | Polyacetylene |  |  |  |  | #DIV/0! |  |  |  | #DIV/0! | [33 empty] | #DIV/0! | Seebeck vs Conductivity [S (µV K⁻¹) vs σ (S cm⁻¹)] | 20.2864 | 6.819412 | [12 empty] | https://doi.org/10.1038/NMAT4784
| A23 | Polyacetylene |  |  |  |  | #DIV/0! |  |  |  | #DIV/0! | [33 empty] | #DIV/0! | Seebeck vs Conductivity [S (µV K⁻¹) vs σ (S cm⁻¹)] | 19.29002 | 7.956909 | [12 empty] | https://doi.org/10.1038/NMAT4784
| A23 | Polyacetylene |  |  |  |  | #DIV/0! |  |  |  | #DIV/0! | [33 empty] | #DIV/0! | Seebeck vs Conductivity [S (µV K⁻¹) vs σ (S cm⁻¹)] | 25.19727 | 21.13791 | [12 empty] | https://doi.org/10.1038/NMAT4784
| A23 | Polyacetylene |  |  |  |  | #DIV/0! |  |  |  | #DIV/0! | [33 empty] | #DIV/0! | Seebeck vs Conductivity [S (µV K⁻¹) vs σ (S cm⁻¹)] | 28.31692 | 39.17889 | [12 empty] | https://doi.org/10.1038/NMAT4784
| A23 | Polyacetylene |  |  |  |  | #DIV/0! |  |  |  | #DIV/0! | [33 empty] | #DIV/0! | Seebeck vs Conductivity [S (µV K⁻¹) vs σ (S cm⁻¹)] | 26.92388 | 50.66577 | [12 empty] | https://doi.org/10.1038/NMAT4784
| A23 | Polyacetylene |  |  |  |  | #DIV/0! |  |  |  | #DIV/0! | [33 empty] | #DIV/0! | Seebeck vs Conductivity [S (µV K⁻¹) vs σ (S cm⁻¹)] | 30.27239 | 50.66577 | [12 empty] | https://doi.org/10.1038/NMAT4784
| A23 | Polyacetylene |  |  |  |  | #DIV/0! |  |  |  | #DIV/0! | [33 empty] | #DIV/0! | Seebeck vs Conductivity [S (µV K⁻¹) vs σ (S cm⁻¹)] | 32.35617 | 84.73049 | [12 empty] | https://doi.org/10.1038/NMAT4784
| A23 | Polyacetylene |  |  |  |  | #DIV/0! |  |  |  | #DIV/0! | [33 empty] | #DIV/0! | Seebeck vs Conductivity [S (µV K⁻¹) vs σ (S cm⁻¹)] | 12.67942 | 25.96522 | [12 empty] | https://doi.org/10.1038/NMAT4784
| A23 | Polyacetylene |  |  |  |  | #DIV/0! |  |  |  | #DIV/0! | [33 empty] | #DIV/0! | Seebeck vs Conductivity [S (µV K⁻¹) vs σ (S cm⁻¹)] | 14.25458 | 30.2963 | [12 empty] | https://doi.org/10.1038/NMAT4784
| A23 | Polyacetylene |  |  |  |  | #DIV/0! |  |  |  | #DIV/0! | [33 empty] | #DIV/0! | Seebeck vs Conductivity [S (µV K⁻¹) vs σ (S cm⁻¹)] | 18.0155 | 43.42273 | [12 empty] | https://doi.org/10.1038/NMAT4784
| A23 | Polyacetylene |  |  |  |  | #DIV/0! |  |  |  | #DIV/0! | [33 empty] | #DIV/0! | Seebeck vs Conductivity [S (µV K⁻¹) vs σ (S cm⁻¹)] | 14.72845 | 80.48356 | [12 empty] | https://doi.org/10.1038/NMAT4784
| A23 | Polyacetylene |  |  |  |  | #DIV/0! |  |  |  | #DIV/0! | [33 empty] | #DIV/0! | Seebeck vs Conductivity [S (µV K⁻¹) vs σ (S cm⁻¹)] | 14.00389 | 104.0806 | [12 empty] | https://doi.org/10.1038/NMAT4784
| A23 | Polyacetylene |  |  |  |  | #DIV/0! |  |  |  | #DIV/0! | [33 empty] | #DIV/0! | Seebeck vs Conductivity [S (µV K⁻¹) vs σ (S cm⁻¹)] | 17.9953 | 174.0583 | [12 empty] | https://doi.org/10.1038/NMAT4784
| A23 | Polyacetylene |  |  |  |  | #DIV/0! |  |  |  | #DIV/0! | [33 empty] | #DIV/0! | Seebeck vs Conductivity [S (µV K⁻¹) vs σ (S cm⁻¹)] | 15.47827 | 165.334 | [12 empty] | https://doi.org/10.1038/NMAT4784
| A23 | Polyacetylene |  |  |  |  | #DIV/0! |  |  |  | #DIV/0! | [33 empty] | #DIV/0! | Seebeck vs Conductivity [S (µV K⁻¹) vs σ (S cm⁻¹)] | 13.75703 | 376.4284 | [12 empty] | https://doi.org/10.1038/NMAT4784
| A23 | Polyacetylene |  |  |  |  | #DIV/0! |  |  |  | #DIV/0! | [33 empty] | #DIV/0! | Seebeck vs Conductivity [S (µV K⁻¹) vs σ (S cm⁻¹)] | 15.20101 | 857.0427 | [12 empty] | https://doi.org/10.1038/NMAT4784
| A23 | Polyacetylene |  |  |  |  | #DIV/0! |  |  |  | #DIV/0! | [33 empty] | #DIV/0! | Seebeck vs Conductivity [S (µV K⁻¹) vs σ (S cm⁻¹)] | 10.17014 | 857.0427 | [12 empty] | https://doi.org/10.1038/NMAT4784
| A23 | Polyacetylene |  |  |  |  | #DIV/0! |  |  |  | #DIV/0! | [33 empty] | #DIV/0! | Seebeck vs Conductivity [S (µV K⁻¹) vs σ (S cm⁻¹)] | 10.51565 | 949.8773 | [12 empty] | https://doi.org/10.1038/NMAT4784
| A24 | P3HT:F4TCNQ mixed P3HT |  |  |  |  | #DIV/0! |  |  |  | #DIV/0! | [33 empty] | #DIV/0! | Seebeck vs Conductivity [S (µV K⁻¹) vs σ (S cm⁻¹)] | 700.684 | 0.0001466402 | [12 empty] | https://doi.org/10.1038/NMAT4784
| A24 | P3HT:F4TCNQ mixed P3HT |  |  |  |  | #DIV/0! |  |  |  | #DIV/0! | [33 empty] | #DIV/0! | Seebeck vs Conductivity [S (µV K⁻¹) vs σ (S cm⁻¹)] | 582.6825 | 0.0001896337 | [12 empty] | https://doi.org/10.1038/NMAT4784
| A24 | P3HT:F4TCNQ mixed P3HT |  |  |  |  | #DIV/0! |  |  |  | #DIV/0! | [33 empty] | #DIV/0! | Seebeck vs Conductivity [S (µV K⁻¹) vs σ (S cm⁻¹)] | 582.6341 | 0.0002101748 | [12 empty] | https://doi.org/10.1038/NMAT4784
| A24 | P3HT:F4TCNQ mixed P3HT |  |  |  |  | #DIV/0! |  |  |  | #DIV/0! | [33 empty] | #DIV/0! | Seebeck vs Conductivity [S (µV K⁻¹) vs σ (S cm⁻¹)] | 592.35 | 0.0002717961 | [12 empty] | https://doi.org/10.1038/NMAT4784
| A24 | P3HT:F4TCNQ mixed P3HT |  |  |  |  | #DIV/0! |  |  |  | #DIV/0! | [33 empty] | #DIV/0! | Seebeck vs Conductivity [S (µV K⁻¹) vs σ (S cm⁻¹)] | 476.5265 | 0.0002329409 | [12 empty] | https://doi.org/10.1038/NMAT4784
| A24 | P3HT:F4TCNQ mixed P3HT |  |  |  |  | #DIV/0! |  |  |  | #DIV/0! | [33 empty] | #DIV/0! | Seebeck vs Conductivity [S (µV K⁻¹) vs σ (S cm⁻¹)] | 460.6969 | 0.0003338668 | [12 empty] | https://doi.org/10.1038/NMAT4784
| A24 | P3HT:F4TCNQ mixed P3HT |  |  |  |  | #DIV/0! |  |  |  | #DIV/0! | [33 empty] | #DIV/0! | Seebeck vs Conductivity [S (µV K⁻¹) vs σ (S cm⁻¹)] | 500.953 | 0.0003171325 | [12 empty] | https://doi.org/10.1038/NMAT4784
| A24 | P3HT:F4TCNQ mixed P3HT |  |  |  |  | #DIV/0! |  |  |  | #DIV/0! | [33 empty] | #DIV/0! | Seebeck vs Conductivity [S (µV K⁻¹) vs σ (S cm⁻¹)] | 445.6153 | 0.0002581729 | [12 empty] | https://doi.org/10.1038/NMAT4784
| A24 | P3HT:F4TCNQ mixed P3HT |  |  |  |  | #DIV/0! |  |  |  | #DIV/0! | [33 empty] | #DIV/0! | Seebeck vs Conductivity [S (µV K⁻¹) vs σ (S cm⁻¹)] | 430.9378 | 0.0002581729 | [12 empty] | https://doi.org/10.1038/NMAT4784
| A24 | P3HT:F4TCNQ mixed P3HT |  |  |  |  | #DIV/0! |  |  |  | #DIV/0! | [33 empty] | #DIV/0! | Seebeck vs Conductivity [S (µV K⁻¹) vs σ (S cm⁻¹)] | 423.7638 | 0.0002717961 | [12 empty] | https://doi.org/10.1038/NMAT4784
| A24 | P3HT:F4TCNQ mixed P3HT |  |  |  |  | #DIV/0! |  |  |  | #DIV/0! | [33 empty] | #DIV/0! | Seebeck vs Conductivity [S (µV K⁻¹) vs σ (S cm⁻¹)] | 409.772 | 0.0003012369 | [12 empty] | https://doi.org/10.1038/NMAT4784
| A24 | P3HT:F4TCNQ mixed P3HT |  |  |  |  | #DIV/0! |  |  |  | #DIV/0! | [33 empty] | #DIV/0! | Seebeck vs Conductivity [S (µV K⁻¹) vs σ (S cm⁻¹)] | 396.1928 | 0.0003895567 | [12 empty] | https://doi.org/10.1038/NMAT4784
| A24 | P3HT:F4TCNQ mixed P3HT |  |  |  |  | #DIV/0! |  |  |  | #DIV/0! | [33 empty] | #DIV/0! | Seebeck vs Conductivity [S (µV K⁻¹) vs σ (S cm⁻¹)] | 247.814 | 0.0005878016 | [12 empty] | https://doi.org/10.1038/NMAT4784
| A25 | P3HT:F4TCNQ mixed P3HT |  |  |  |  | #DIV/0! |  |  |  | #DIV/0! | [33 empty] | #DIV/0! | Seebeck vs Conductivity [S (µV K⁻¹) vs σ (S cm⁻¹)] | 461.6934 | 2.302941e-05 | [12 empty] | https://doi.org/10.1038/NMAT4784
| A25 | P3HT:F4TCNQ mixed P3HT |  |  |  |  | #DIV/0! |  |  |  | #DIV/0! | [33 empty] | #DIV/0! | Seebeck vs Conductivity [S (µV K⁻¹) vs σ (S cm⁻¹)] | 527.8585 | 2.424462e-05 | [12 empty] | https://doi.org/10.1038/NMAT4784
| A25 | P3HT:F4TCNQ mixed P3HT |  |  |  |  | #DIV/0! |  |  |  | #DIV/0! | [33 empty] | #DIV/0! | Seebeck vs Conductivity [S (µV K⁻¹) vs σ (S cm⁻¹)] | 527.7269 | 3.300733e-05 | [12 empty] | https://doi.org/10.1038/NMAT4784
| A25 | P3HT:F4TCNQ mixed P3HT |  |  |  |  | #DIV/0! |  |  |  | #DIV/0! | [33 empty] | #DIV/0! | Seebeck vs Conductivity [S (µV K⁻¹) vs σ (S cm⁻¹)] | 493.3918 | 4.730837e-05 | [12 empty] | https://doi.org/10.1038/NMAT4784
| A25 | P3HT:F4TCNQ mixed P3HT |  |  |  |  | #DIV/0! |  |  |  | #DIV/0! | [33 empty] | #DIV/0! | Seebeck vs Conductivity [S (µV K⁻¹) vs σ (S cm⁻¹)] | 501.5987 | 6.440699e-05 | [12 empty] | https://doi.org/10.1038/NMAT4784
| A25 | P3HT:F4TCNQ mixed P3HT |  |  |  |  | #DIV/0! |  |  |  | #DIV/0! | [33 empty] | #DIV/0! | Seebeck vs Conductivity [S (µV K⁻¹) vs σ (S cm⁻¹)] | 563.8652 | 8.329051e-05 | [12 empty] | https://doi.org/10.1038/NMAT4784
| A25 | P3HT:F4TCNQ mixed P3HT |  |  |  |  | #DIV/0! |  |  |  | #DIV/0! | [33 empty] | #DIV/0! | Seebeck vs Conductivity [S (µV K⁻¹) vs σ (S cm⁻¹)] | 602.7787 | 0.0001133941 | [12 empty] | https://doi.org/10.1038/NMAT4784
| A25 | P3HT:F4TCNQ mixed P3HT |  |  |  |  | #DIV/0! |  |  |  | #DIV/0! | [33 empty] | #DIV/0! | Seebeck vs Conductivity [S (µV K⁻¹) vs σ (S cm⁻¹)] | 492.8386 | 0.0001896337 | [12 empty] | https://doi.org/10.1038/NMAT4784
| A25 | P3HT:F4TCNQ mixed P3HT |  |  |  |  | #DIV/0! |  |  |  | #DIV/0! | [33 empty] | #DIV/0! | Seebeck vs Conductivity [S (µV K⁻¹) vs σ (S cm⁻¹)] | 438.78 | 5.243279e-05 | [12 empty] | https://doi.org/10.1038/NMAT4784
| A25 | P3HT:F4TCNQ mixed P3HT |  |  |  |  | #DIV/0! |  |  |  | #DIV/0! | [33 empty] | #DIV/0! | Seebeck vs Conductivity [S (µV K⁻¹) vs σ (S cm⁻¹)] | 431.4216 | 6.440699e-05 | [12 empty] | https://doi.org/10.1038/NMAT4784
| A25 | P3HT:F4TCNQ mixed P3HT |  |  |  |  | #DIV/0! |  |  |  | #DIV/0! | [33 empty] | #DIV/0! | Seebeck vs Conductivity [S (µV K⁻¹) vs σ (S cm⁻¹)] | 453.6491 | 6.440699e-05 | [12 empty] | https://doi.org/10.1038/NMAT4784
| A25 | P3HT:F4TCNQ mixed P3HT |  |  |  |  | #DIV/0! |  |  |  | #DIV/0! | [33 empty] | #DIV/0! | Seebeck vs Conductivity [S (µV K⁻¹) vs σ (S cm⁻¹)] | 390.0832 | 8.768555e-05 | [12 empty] | https://doi.org/10.1038/NMAT4784
| A25 | P3HT:F4TCNQ mixed P3HT |  |  |  |  | #DIV/0! |  |  |  | #DIV/0! | [33 empty] | #DIV/0! | Seebeck vs Conductivity [S (µV K⁻¹) vs σ (S cm⁻¹)] | 329.9225 | 9.231251e-05 | [12 empty] | https://doi.org/10.1038/NMAT4784
| A25 | P3HT:F4TCNQ mixed P3HT |  |  |  |  | #DIV/0! |  |  |  | #DIV/0! | [33 empty] | #DIV/0! | Seebeck vs Conductivity [S (µV K⁻¹) vs σ (S cm⁻¹)] | 324.2279 | 0.0002101748 | [12 empty] | https://doi.org/10.1038/NMAT4784
| A25 | P3HT:F4TCNQ mixed P3HT |  |  |  |  | #DIV/0! |  |  |  | #DIV/0! | [33 empty] | #DIV/0! | Seebeck vs Conductivity [S (µV K⁻¹) vs σ (S cm⁻¹)] | 192.6479 | 0.001271213 | [12 empty] | https://doi.org/10.1038/NMAT4784
| A26 | P3HT |  |  |  |  | #DIV/0! |  |  |  | #DIV/0! | [33 empty] | #DIV/0! | Seebeck vs Conductivity [S (µV K⁻¹) vs σ (S cm⁻¹)] | 240.4496 | 9.60794e-06 | [12 empty] | https://doi.org/10.1038/NMAT4784
| A26 | P3HT |  |  |  |  | #DIV/0! |  |  |  | #DIV/0! | [33 empty] | #DIV/0! | Seebeck vs Conductivity [S (µV K⁻¹) vs σ (S cm⁻¹)] | 228.0515 | 0.0002717961 | [12 empty] | https://doi.org/10.1038/NMAT4784
| A26 | P3HT |  |  |  |  | #DIV/0! |  |  |  | #DIV/0! | [33 empty] | #DIV/0! | Seebeck vs Conductivity [S (µV K⁻¹) vs σ (S cm⁻¹)] | 149.7188 | 0.003940338 | [12 empty] | https://doi.org/10.1038/NMAT4784
| A26 | P3HT |  |  |  |  | #DIV/0! |  |  |  | #DIV/0! | [33 empty] | #DIV/0! | Seebeck vs Conductivity [S (µV K⁻¹) vs σ (S cm⁻¹)] | 120.2839 | 0.01750557 | [12 empty] | https://doi.org/10.1038/NMAT4784
| A26 | P3HT |  |  |  |  | #DIV/0! |  |  |  | #DIV/0! | [33 empty] | #DIV/0! | Seebeck vs Conductivity [S (µV K⁻¹) vs σ (S cm⁻¹)] | 99.93146 | 0.0738731 | [12 empty] | https://doi.org/10.1038/NMAT4784
| A26 | P3HT |  |  |  |  | #DIV/0! |  |  |  | #DIV/0! | [33 empty] | #DIV/0! | Seebeck vs Conductivity [S (µV K⁻¹) vs σ (S cm⁻¹)] | 78.97781 | 0.2175049 | [12 empty] | https://doi.org/10.1038/NMAT4784
| A26 | P3HT |  |  |  |  | #DIV/0! |  |  |  | #DIV/0! | [33 empty] | #DIV/0! | Seebeck vs Conductivity [S (µV K⁻¹) vs σ (S cm⁻¹)] | 54.60525 | 0.4703884 | [12 empty] | https://doi.org/10.1038/NMAT4784
| A26 | P3HT |  |  |  |  | #DIV/0! |  |  |  | #DIV/0! | [33 empty] | #DIV/0! | Seebeck vs Conductivity [S (µV K⁻¹) vs σ (S cm⁻¹)] | 39.70086 | 0.9662993 | [12 empty] | https://doi.org/10.1038/NMAT4784
| A26 | P3HT |  |  |  |  | #DIV/0! |  |  |  | #DIV/0! | [33 empty] | #DIV/0! | Seebeck vs Conductivity [S (µV K⁻¹) vs σ (S cm⁻¹)] | 31.39724 | 1.249609 | [12 empty] | https://doi.org/10.1038/NMAT4784
| A26 | P3HT |  |  |  |  | #DIV/0! |  |  |  | #DIV/0! | [33 empty] | #DIV/0! | Seebeck vs Conductivity [S (µV K⁻¹) vs σ (S cm⁻¹)] | 25.24758 | 1.791025 | [12 empty] | https://doi.org/10.1038/NMAT4784
| A27 | PEDOT:tosylate |  |  |  |  | #DIV/0! |  |  |  | #DIV/0! | [33 empty] | #DIV/0! | Seebeck vs Conductivity [S (µV K⁻¹) vs σ (S cm⁻¹)] | 801.6781 | 0.0006426877 | [12 empty] | https://doi.org/10.1038/NMAT4784
| A27 | PEDOT:tosylate |  |  |  |  | #DIV/0! |  |  |  | #DIV/0! | [33 empty] | #DIV/0! | Seebeck vs Conductivity [S (µV K⁻¹) vs σ (S cm⁻¹)] | 717.7943 | 0.00315594 | [12 empty] | https://doi.org/10.1038/NMAT4784
| A27 | PEDOT:tosylate |  |  |  |  | #DIV/0! |  |  |  | #DIV/0! | [33 empty] | #DIV/0! | Seebeck vs Conductivity [S (µV K⁻¹) vs σ (S cm⁻¹)] | 666.8068 | 0.008811091 | [12 empty] | https://doi.org/10.1038/NMAT4784
| A27 | PEDOT:tosylate |  |  |  |  | #DIV/0! |  |  |  | #DIV/0! | [33 empty] | #DIV/0! | Seebeck vs Conductivity [S (µV K⁻¹) vs σ (S cm⁻¹)] | 597.0353 | 0.03180497 | [12 empty] | https://doi.org/10.1038/NMAT4784
| A27 | PEDOT:tosylate |  |  |  |  | #DIV/0! |  |  |  | #DIV/0! | [33 empty] | #DIV/0! | Seebeck vs Conductivity [S (µV K⁻¹) vs σ (S cm⁻¹)] | 575.4399 | 0.103526 | [12 empty] | https://doi.org/10.1038/NMAT4784
| A27 | PEDOT:tosylate |  |  |  |  | #DIV/0! |  |  |  | #DIV/0! | [33 empty] | #DIV/0! | Seebeck vs Conductivity [S (µV K⁻¹) vs σ (S cm⁻¹)] | 515.2286 | 0.4358595 | [12 empty] | https://doi.org/10.1038/NMAT4784
| A27 | PEDOT:tosylate |  |  |  |  | #DIV/0! |  |  |  | #DIV/0! | [33 empty] | #DIV/0! | Seebeck vs Conductivity [S (µV K⁻¹) vs σ (S cm⁻¹)] | 478.6301 | 2.03245 | [12 empty] | https://doi.org/10.1038/NMAT4784
| A27 | PEDOT:tosylate |  |  |  |  | #DIV/0! |  |  |  | #DIV/0! | [33 empty] | #DIV/0! | Seebeck vs Conductivity [S (µV K⁻¹) vs σ (S cm⁻¹)] | 398.1072 | 5.397321 | [12 empty] | https://doi.org/10.1038/NMAT4784
| A27 | PEDOT:tosylate |  |  |  |  | #DIV/0! |  |  |  | #DIV/0! | [33 empty] | #DIV/0! | Seebeck vs Conductivity [S (µV K⁻¹) vs σ (S cm⁻¹)] | 369.8282 | 15.86194 | [12 empty] | https://doi.org/10.1038/NMAT4784
| A27 | PEDOT:tosylate |  |  |  |  | #DIV/0! |  |  |  | #DIV/0! | [33 empty] | #DIV/0! | Seebeck vs Conductivity [S (µV K⁻¹) vs σ (S cm⁻¹)] | 296.4831 | 27.95601 | [12 empty] | https://doi.org/10.1038/NMAT4784
| A27 | PEDOT:tosylate |  |  |  |  | #DIV/0! |  |  |  | #DIV/0! | [33 empty] | #DIV/0! | Seebeck vs Conductivity [S (µV K⁻¹) vs σ (S cm⁻¹)] | 255.8586 | 46.76925 | [12 empty] | https://doi.org/10.1038/NMAT4784
| A27 | PEDOT:tosylate |  |  |  |  | #DIV/0! |  |  |  | #DIV/0! | [33 empty] | #DIV/0! | Seebeck vs Conductivity [S (µV K⁻¹) vs σ (S cm⁻¹)] | 220.8005 | 70.61404 | [12 empty] | https://doi.org/10.1038/NMAT4784
| A27 | PEDOT:tosylate |  |  |  |  | #DIV/0! |  |  |  | #DIV/0! | [33 empty] | #DIV/0! | Seebeck vs Conductivity [S (µV K⁻¹) vs σ (S cm⁻¹)] | 183.6538 | 91.44676 | [12 empty] | https://doi.org/10.1038/NMAT4784
| A27 | PEDOT:tosylate |  |  |  |  | #DIV/0! |  |  |  | #DIV/0! | [33 empty] | #DIV/0! | Seebeck vs Conductivity [S (µV K⁻¹) vs σ (S cm⁻¹)] | 118.0321 | 107.1861 | [12 empty] | https://doi.org/10.1038/NMAT4784
| A27 | PEDOT:tosylate |  |  |  |  | #DIV/0! |  |  |  | #DIV/0! | [33 empty] | #DIV/0! | Seebeck vs Conductivity [S (µV K⁻¹) vs σ (S cm⁻¹)] | 98.17479 | 131.8678 | [12 empty] | https://doi.org/10.1038/NMAT4784
| A27 | PEDOT:tosylate |  |  |  |  | #DIV/0! |  |  |  | #DIV/0! | [33 empty] | #DIV/0! | Seebeck vs Conductivity [S (µV K⁻¹) vs σ (S cm⁻¹)] | 75.85776 | 162.366 | [12 empty] | https://doi.org/10.1038/NMAT4784
| A27 | PEDOT:tosylate |  |  |  |  | #DIV/0! |  |  |  | #DIV/0! | [33 empty] | #DIV/0! | Seebeck vs Conductivity [S (µV K⁻¹) vs σ (S cm⁻¹)] | 70.46931 | 199.508 | [12 empty] | https://doi.org/10.1038/NMAT4784
| A27 | PEDOT:tosylate |  |  |  |  | #DIV/0! |  |  |  | #DIV/0! | [33 empty] | #DIV/0! | Seebeck vs Conductivity [S (µV K⁻¹) vs σ (S cm⁻¹)] | 63.09573 | 245.2471 | [12 empty] | https://doi.org/10.1038/NMAT4784
| A27 | PEDOT:tosylate |  |  |  |  | #DIV/0! |  |  |  | #DIV/0! | [33 empty] | #DIV/0! | Seebeck vs Conductivity [S (µV K⁻¹) vs σ (S cm⁻¹)] | 58.61382 | 301.3487 | [12 empty] | https://doi.org/10.1038/NMAT4784
| A27 | PEDOT:tosylate |  |  |  |  | #DIV/0! |  |  |  | #DIV/0! | [33 empty] | #DIV/0! | Seebeck vs Conductivity [S (µV K⁻¹) vs σ (S cm⁻¹)] | 52.48075 | 301.7199 | [12 empty] | https://doi.org/10.1038/NMAT4784
| A27 | PEDOT:tosylate |  |  |  |  | #DIV/0! |  |  |  | #DIV/0! | [33 empty] | #DIV/0! | Seebeck vs Conductivity [S (µV K⁻¹) vs σ (S cm⁻¹)] | 45.28976 | 318.1223 | [12 empty] | https://doi.org/10.1038/NMAT4784
| A28 | PEDOS-C6 |  |  |  |  | #DIV/0! |  |  |  | #DIV/0! | [33 empty] | #DIV/0! | Seebeck vs Conductivity [S (µV K⁻¹) vs σ (S cm⁻¹)] | 772.6806 | 0.001387831 | [12 empty] | https://doi.org/10.1038/NMAT4784
| A28 | PEDOS-C6 |  |  |  |  | #DIV/0! |  |  |  | #DIV/0! | [33 empty] | #DIV/0! | Seebeck vs Conductivity [S (µV K⁻¹) vs σ (S cm⁻¹)] | 691.831 | 0.001706005 | [12 empty] | https://doi.org/10.1038/NMAT4784
| A28 | PEDOS-C6 |  |  |  |  | #DIV/0! |  |  |  | #DIV/0! | [33 empty] | #DIV/0! | Seebeck vs Conductivity [S (µV K⁻¹) vs σ (S cm⁻¹)] | 744.732 | 0.4340746 | [12 empty] | https://doi.org/10.1038/NMAT4784
| A28 | PEDOS-C6 |  |  |  |  | #DIV/0! |  |  |  | #DIV/0! | [33 empty] | #DIV/0! | Seebeck vs Conductivity [S (µV K⁻¹) vs σ (S cm⁻¹)] | 177.0109 | 9.575215 | [12 empty] | https://doi.org/10.1038/NMAT4784
| A28 | PEDOS-C6 |  |  |  |  | #DIV/0! |  |  |  | #DIV/0! | [33 empty] | #DIV/0! | Seebeck vs Conductivity [S (µV K⁻¹) vs σ (S cm⁻¹)] | 136.7729 | 19.69143 | [12 empty] | https://doi.org/10.1038/NMAT4784
| A28 | PEDOS-C6 |  |  |  |  | #DIV/0! |  |  |  | #DIV/0! | [33 empty] | #DIV/0! | Seebeck vs Conductivity [S (µV K⁻¹) vs σ (S cm⁻¹)] | 113.7627 | 34.69108 | [12 empty] | https://doi.org/10.1038/NMAT4784
| A28 | PEDOS-C6 |  |  |  |  | #DIV/0! |  |  |  | #DIV/0! | [33 empty] | #DIV/0! | Seebeck vs Conductivity [S (µV K⁻¹) vs σ (S cm⁻¹)] | 109.6478 | 40.47881 | [12 empty] | https://doi.org/10.1038/NMAT4784
| A28 | PEDOS-C6 |  |  |  |  | #DIV/0! |  |  |  | #DIV/0! | [33 empty] | #DIV/0! | Seebeck vs Conductivity [S (µV K⁻¹) vs σ (S cm⁻¹)] | 105.6818 | 44.87045 | [12 empty] | https://doi.org/10.1038/NMAT4784
| A28 | PEDOS-C6 |  |  |  |  | #DIV/0! |  |  |  | #DIV/0! | [33 empty] | #DIV/0! | Seebeck vs Conductivity [S (µV K⁻¹) vs σ (S cm⁻¹)] | 91.20108 | 44.94416 | [12 empty] | https://doi.org/10.1038/NMAT4784
| A28 | PEDOS-C6 |  |  |  |  | #DIV/0! |  |  |  | #DIV/0! | [33 empty] | #DIV/0! | Seebeck vs Conductivity [S (µV K⁻¹) vs σ (S cm⁻¹)] | 87.90225 | 28.33717 | [12 empty] | https://doi.org/10.1038/NMAT4784
| A28 | PEDOS-C6 |  |  |  |  | #DIV/0! |  |  |  | #DIV/0! | [33 empty] | #DIV/0! | Seebeck vs Conductivity [S (µV K⁻¹) vs σ (S cm⁻¹)] | 65.46362 | 42.85485 | [12 empty] | https://doi.org/10.1038/NMAT4784
| A28 | PEDOS-C6 |  |  |  |  | #DIV/0! |  |  |  | #DIV/0! | [33 empty] | #DIV/0! | Seebeck vs Conductivity [S (µV K⁻¹) vs σ (S cm⁻¹)] | 46.98941 | 43.01342 | [12 empty] | https://doi.org/10.1038/NMAT4784
| A28 | PEDOS-C6 |  |  |  |  | #DIV/0! |  |  |  | #DIV/0! | [33 empty] | #DIV/0! | Seebeck vs Conductivity [S (µV K⁻¹) vs σ (S cm⁻¹)] | 37.67038 | 31.6964 | [12 empty] | https://doi.org/10.1038/NMAT4784
| A28 | PEDOS-C6 |  |  |  |  | #DIV/0! |  |  |  | #DIV/0! | [33 empty] | #DIV/0! | Seebeck vs Conductivity [S (µV K⁻¹) vs σ (S cm⁻¹)] | 31.33286 | 25.86974 | [12 empty] | https://doi.org/10.1038/NMAT4784
| A29 | PEDOT-Tos |  |  |  |  | #DIV/0! |  |  |  | #DIV/0! | [21 empty] | Seebeck vs Oxidation Level [S (µV K⁻¹) vs (%)] | 50.97065 | 14.6549 | Electrical Conductivity vs Oxidation Level [σ (S cm⁻¹) vs (%)] | 307.2187 | 14.80062 | Power Factor vs Oxidation Level [PF (µW m⁻¹ K⁻²) vs (%)] | 37.09677 | 36.42038 |  |  |  | #DIV/0! | [15 empty] | https://doi.org/10.1142/9789813148611_0008
| A29 | PEDOT-Tos |  |  |  |  | #DIV/0! |  |  |  | #DIV/0! | [21 empty] | Seebeck vs Oxidation Level [S (µV K⁻¹) vs (%)] | 145.286 | 14.96308 | Electrical Conductivity vs Oxidation Level [σ (S cm⁻¹) vs (%)] | 69.67809 | 15.10075 | Power Factor vs Oxidation Level [PF (µW m⁻¹ K⁻²) vs (%)] | 37.09677 | 34.11638 |  |  |  | #DIV/0! | [15 empty] | https://doi.org/10.1142/9789813148611_0008
| A29 | PEDOT-Tos |  |  |  |  | #DIV/0! |  |  |  | #DIV/0! | [21 empty] | Seebeck vs Oxidation Level [S (µV K⁻¹) vs (%)] | 196.2052 | 15.27127 | Electrical Conductivity vs Oxidation Level [σ (S cm⁻¹) vs (%)] | 28.99633 | 15.32697 | Power Factor vs Oxidation Level [PF (µW m⁻¹ K⁻²) vs (%)] | 69.35484 | 33.46004 |  |  |  | #DIV/0! | [15 empty] | https://doi.org/10.1142/9789813148611_0008
| A29 | PEDOT-Tos |  |  |  |  | #DIV/0! |  |  |  | #DIV/0! | [21 empty] | Seebeck vs Oxidation Level [S (µV K⁻¹) vs (%)] | 271.6557 | 15.54093 | Electrical Conductivity vs Oxidation Level [σ (S cm⁻¹) vs (%)] | 12.48057 | 15.63015 | Power Factor vs Oxidation Level [PF (µW m⁻¹ K⁻²) vs (%)] | 82.25806 | 29.81062 |  |  |  | #DIV/0! | [15 empty] | https://doi.org/10.1142/9789813148611_0008
| A29 | PEDOT-Tos |  |  |  |  | #DIV/0! |  |  |  | #DIV/0! | [21 empty] | Seebeck vs Oxidation Level [S (µV K⁻¹) vs (%)] | 337.6844 | 15.6565 | Electrical Conductivity vs Oxidation Level [σ (S cm⁻¹) vs (%)] | 6.358392 | 15.81894 | Power Factor vs Oxidation Level [PF (µW m⁻¹ K⁻²) vs (%)] | 80.64516 | 28.0444 |  |  |  | #DIV/0! | [15 empty] | https://doi.org/10.1142/9789813148611_0008
| A29 | PEDOT-Tos |  |  |  |  | #DIV/0! |  |  |  | #DIV/0! | [21 empty] | Seebeck vs Oxidation Level [S (µV K⁻¹) vs (%)] | 416.9054 | 15.96469 | Electrical Conductivity vs Oxidation Level [σ (S cm⁻¹) vs (%)] | 2.020409 | 16.08228 | Power Factor vs Oxidation Level [PF (µW m⁻¹ K⁻²) vs (%)] | 79.83871 | 25.08769 |  |  |  | #DIV/0! | [15 empty] | https://doi.org/10.1142/9789813148611_0008
| A29 | PEDOT-Tos |  |  |  |  | #DIV/0! |  |  |  | #DIV/0! | [21 empty] | Seebeck vs Oxidation Level [S (µV K⁻¹) vs (%)] | 501.7414 | 16.85072 | Electrical Conductivity vs Oxidation Level [σ (S cm⁻¹) vs (%)] | 1.064625 | 16.96242 | Power Factor vs Oxidation Level [PF (µW m⁻¹ K⁻²) vs (%)] | 112.0968 | 24.50815 |  |  |  | #DIV/0! | [15 empty] | https://doi.org/10.1142/9789813148611_0008
| A29 | PEDOT-Tos |  |  |  |  | #DIV/0! |  |  |  | #DIV/0! | [21 empty] | Seebeck vs Oxidation Level [S (µV K⁻¹) vs (%)] | 554.4777 | 18.04494 | Electrical Conductivity vs Oxidation Level [σ (S cm⁻¹) vs (%)] | 0.3270727 | 18.1088 | Power Factor vs Oxidation Level [PF (µW m⁻¹ K⁻²) vs (%)] | 123.3871 | 24.31491 |  |  |  | #DIV/0! | [15 empty] | https://doi.org/10.1142/9789813148611_0008
| A29 | PEDOT-Tos |  |  |  |  | #DIV/0! |  |  |  | #DIV/0! | [21 empty] | Seebeck vs Oxidation Level [S (µV K⁻¹) vs (%)] | 616.6752 | 18.89246 | Electrical Conductivity vs Oxidation Level [σ (S cm⁻¹) vs (%)] | 0.1505998 | 18.9499 | Power Factor vs Oxidation Level [PF (µW m⁻¹ K⁻²) vs (%)] | 287.9032 | 22.64566 |  |  |  | #DIV/0! | [15 empty] | https://doi.org/10.1142/9789813148611_0008
| A29 | PEDOT-Tos |  |  |  |  | #DIV/0! |  |  |  | #DIV/0! | [21 empty] | Seebeck vs Oxidation Level [S (µV K⁻¹) vs (%)] | 644.8802 | 20.1252 | Electrical Conductivity vs Oxidation Level [σ (S cm⁻¹) vs (%)] | 0.05476382 | 20.17388 | Power Factor vs Oxidation Level [PF (µW m⁻¹ K⁻²) vs (%)] | 323.3871 | 21.79697 |  |  |  | #DIV/0! | [15 empty] | https://doi.org/10.1142/9789813148611_0008
| A29 | PEDOT-Tos |  |  |  |  | #DIV/0! |  |  |  | #DIV/0! | [21 empty] | Seebeck vs Oxidation Level [S (µV K⁻¹) vs (%)] | 678.7607 | 21.16533 | Electrical Conductivity vs Oxidation Level [σ (S cm⁻¹) vs (%)] | 0.02357138 | 21.12987 | Power Factor vs Oxidation Level [PF (µW m⁻¹ K⁻²) vs (%)] | 282.2581 | 21.11028 |  |  |  | #DIV/0! | [15 empty] | https://doi.org/10.1142/9789813148611_0008
| A29 | PEDOT-Tos |  |  |  |  | #DIV/0! |  |  |  | #DIV/0! | [21 empty] | Seebeck vs Oxidation Level [S (µV K⁻¹) vs (%)] | 699.4639 | 21.82022 | Electrical Conductivity vs Oxidation Level [σ (S cm⁻¹) vs (%)] | 0.01284655 | 21.89498 | Power Factor vs Oxidation Level [PF (µW m⁻¹ K⁻²) vs (%)] | 224.1935 | 20.04145 |  |  |  | #DIV/0! | [15 empty] | https://doi.org/10.1142/9789813148611_0008
| A29 | PEDOT-Tos |  |  |  |  | #DIV/0! |  |  |  | #DIV/0! | [21 empty] | Seebeck vs Oxidation Level [S (µV K⁻¹) vs (%)] | 716.3724 | 22.74478 | Electrical Conductivity vs Oxidation Level [σ (S cm⁻¹) vs (%)] | 0.006544848 | 22.77496 | Power Factor vs Oxidation Level [PF (µW m⁻¹ K⁻²) vs (%)] | 126.6129 | 18.82336 |  |  |  | #DIV/0! | [15 empty] | https://doi.org/10.1142/9789813148611_0008
| A29 | PEDOT-Tos |  |  |  |  | #DIV/0! |  |  |  | #DIV/0! | [21 empty] | Seebeck vs Oxidation Level [S (µV K⁻¹) vs (%)] | 725.6882 | 24.24719 | Electrical Conductivity vs Oxidation Level [σ (S cm⁻¹) vs (%)] | 0.001817248 | 24.30486 | Power Factor vs Oxidation Level [PF (µW m⁻¹ K⁻²) vs (%)] | 79.83871 | 18.02209 |  |  |  | #DIV/0! | [15 empty] | https://doi.org/10.1142/9789813148611_0008
| A29 | PEDOT-Tos |  |  |  |  | #DIV/0! |  |  |  | #DIV/0! | [21 empty] | Seebeck vs Oxidation Level [S (µV K⁻¹) vs (%)] | 733.2082 | 24.5939 | Electrical Conductivity vs Oxidation Level [σ (S cm⁻¹) vs (%)] | 0.001435171 | 24.64933 | Power Factor vs Oxidation Level [PF (µW m⁻¹ K⁻²) vs (%)] | 41.93548 | 16.83585 |  |  |  | #DIV/0! | [15 empty] | https://doi.org/10.1142/9789813148611_0008
| A29 | PEDOT-Tos |  |  |  |  | #DIV/0! |  |  |  | #DIV/0! | [21 empty] | Seebeck vs Oxidation Level [S (µV K⁻¹) vs (%)] | 746.3794 | 25.05618 | Electrical Conductivity vs Oxidation Level [σ (S cm⁻¹) vs (%)] | 0.0009575722 | 25.1466 | Power Factor vs Oxidation Level [PF (µW m⁻¹ K⁻²) vs (%)] | 10.48387 | 15.9945 |  |  |  | #DIV/0! | [15 empty] | https://doi.org/10.1142/9789813148611_0008
| A29 | PEDOT-Tos |  |  |  |  | #DIV/0! |  |  |  | #DIV/0! | [21 empty] | Seebeck vs Oxidation Level [S (µV K⁻¹) vs (%)] | 757.4669 | 28.02247 | Electrical Conductivity vs Oxidation Level [σ (S cm⁻¹) vs (%)] | 0.0008090024 | 28.0258 | Power Factor vs Oxidation Level [PF (µW m⁻¹ K⁻²) vs (%)] | 3.225806 | 15.6881 |  |  |  | #DIV/0! | [15 empty] | https://doi.org/10.1142/9789813148611_0008
| A29 | PEDOT-Tos |  |  |  |  | #DIV/0! |  |  |  | #DIV/0! | [21 empty] | Seebeck vs Oxidation Level [S (µV K⁻¹) vs (%)] | 766.7555 | 29.87159 | Electrical Conductivity vs Oxidation Level [σ (S cm⁻¹) vs (%)] | 0.0007562425 | 29.86868 | Power Factor vs Oxidation Level [PF (µW m⁻¹ K⁻²) vs (%)] | 0.8064516 | 15.53476 |  |  |  | #DIV/0! | [15 empty] | https://doi.org/10.1142/9789813148611_0008
| A29 | PEDOT-Tos |  |  |  |  | #DIV/0! |  |  |  | #DIV/0! | [21 empty] | Seebeck vs Oxidation Level [S (µV K⁻¹) vs (%)] | 777.7916 | 33.49278 | Electrical Conductivity vs Oxidation Level [σ (S cm⁻¹) vs (%)] | 0.0006608208 | 33.47764 | Power Factor vs Oxidation Level [PF (µW m⁻¹ K⁻²) vs (%)] | -0.8064516 | 15.22774 |  |  |  | #DIV/0! | [15 empty] | https://doi.org/10.1142/9789813148611_0008
| A29 | PEDOT-Tos |  |  |  |  | #DIV/0! |  |  |  | #DIV/0! | [21 empty] | Seebeck vs Oxidation Level [S (µV K⁻¹) vs (%)] | 777.731 | 34.26324 | Electrical Conductivity vs Oxidation Level [σ (S cm⁻¹) vs (%)] | 0.0005582927 | 34.20643 | Power Factor vs Oxidation Level [PF (µW m⁻¹ K⁻²) vs (%)] | 6.334338e-14 | 14.92045 |  |  |  | #DIV/0! | [15 empty] | https://doi.org/10.1142/9789813148611_0008
| A29 | PEDOT-Tos |  |  |  |  | #DIV/0! |  |  |  | #DIV/0! | [21 empty] | Seebeck vs Oxidation Level [S (µV K⁻¹) vs (%)] | 781.332 | 36.45907 | Electrical Conductivity vs Oxidation Level [σ (S cm⁻¹) vs (%)] | 0.0005218831 | 36.39491 | Power Factor vs Oxidation Level [PF (µW m⁻¹ K⁻²) vs (%)] | 6.387568e-14 | 14.69005 |  |  |  | #DIV/0! | [15 empty] | https://doi.org/10.1142/9789813148611_0008
| A30 | PEDOT-Tos (1 µm) |  |  |  |  | #DIV/0! |  |  |  | #DIV/0! | [33 empty] | #DIV/0! | Seebeck vs Conductivity [S (µV K⁻¹) vs σ (S cm⁻¹)] | 64.83821 | 0.09549926 | [12 empty] | https://doi.org/10.1038/s41598-020-64951-z
| A30 | PEDOT-Tos (1 µm) |  |  |  |  | #DIV/0! |  |  |  | #DIV/0! | [33 empty] | #DIV/0! | Seebeck vs Conductivity [S (µV K⁻¹) vs σ (S cm⁻¹)] | 48.01589 | 1.862087 | [12 empty] | https://doi.org/10.1038/s41598-020-64951-z
| A30 | PEDOT-Tos (1 µm) |  |  |  |  | #DIV/0! |  |  |  | #DIV/0! | [33 empty] | #DIV/0! | Seebeck vs Conductivity [S (µV K⁻¹) vs σ (S cm⁻¹)] | 45.98637 | 1.995262 | [12 empty] | https://doi.org/10.1038/s41598-020-64951-z
| A30 | PEDOT-Tos (1 µm) |  |  |  |  | #DIV/0! |  |  |  | #DIV/0! | [33 empty] | #DIV/0! | Seebeck vs Conductivity [S (µV K⁻¹) vs σ (S cm⁻¹)] | 44.04739 | 2.454709 | [12 empty] | https://doi.org/10.1038/s41598-020-64951-z
| A30 | PEDOT-Tos (1 µm) |  |  |  |  | #DIV/0! |  |  |  | #DIV/0! | [33 empty] | #DIV/0! | Seebeck vs Conductivity [S (µV K⁻¹) vs σ (S cm⁻¹)] | 41.30118 | 4.570882 | [12 empty] | https://doi.org/10.1038/s41598-020-64951-z
| A30 | PEDOT-Tos (1 µm) |  |  |  |  | #DIV/0! |  |  |  | #DIV/0! | [33 empty] | #DIV/0! | Seebeck vs Conductivity [S (µV K⁻¹) vs σ (S cm⁻¹)] | 34.0147 | 8.51138 | [12 empty] | https://doi.org/10.1038/s41598-020-64951-z
| A30 | PEDOT-Tos (1 µm) |  |  |  |  | #DIV/0! |  |  |  | #DIV/0! | [33 empty] | #DIV/0! | Seebeck vs Conductivity [S (µV K⁻¹) vs σ (S cm⁻¹)] | 31.20171 | 10.47129 | [12 empty] | https://doi.org/10.1038/s41598-020-64951-z
| A30 | PEDOT-Tos (1 µm) |  |  |  |  | #DIV/0! |  |  |  | #DIV/0! | [33 empty] | #DIV/0! | Seebeck vs Conductivity [S (µV K⁻¹) vs σ (S cm⁻¹)] | 30.55251 | 22.38721 | [12 empty] | https://doi.org/10.1038/s41598-020-64951-z
| A31 | PEDOT-Tos (500 nm) |  |  |  |  | #DIV/0! |  |  |  | #DIV/0! | [33 empty] | #DIV/0! | Seebeck vs Conductivity [S (µV K⁻¹) vs σ (S cm⁻¹)] | 86.03425 | 0.9332543 | [12 empty] | https://doi.org/10.1038/s41598-020-64951-z
| A31 | PEDOT-Tos (500 nm) |  |  |  |  | #DIV/0! |  |  |  | #DIV/0! | [33 empty] | #DIV/0! | Seebeck vs Conductivity [S (µV K⁻¹) vs σ (S cm⁻¹)] | 20.26675 | 33.88442 | [12 empty] | https://doi.org/10.1038/s41598-020-64951-z
| A31 | PEDOT-Tos (500 nm) |  |  |  |  | #DIV/0! |  |  |  | #DIV/0! | [33 empty] | #DIV/0! | Seebeck vs Conductivity [S (µV K⁻¹) vs σ (S cm⁻¹)] | 17.81743 | 109.6478 | [12 empty] | https://doi.org/10.1038/s41598-020-64951-z
| A31 | PEDOT-Tos (500 nm) |  |  |  |  | #DIV/0! |  |  |  | #DIV/0! | [33 empty] | #DIV/0! | Seebeck vs Conductivity [S (µV K⁻¹) vs σ (S cm⁻¹)] | 19.85258 | 117.4898 | [12 empty] | https://doi.org/10.1038/s41598-020-64951-z
| A31 | PEDOT-Tos (500 nm) |  |  |  |  | #DIV/0! |  |  |  | #DIV/0! | [33 empty] | #DIV/0! | Seebeck vs Conductivity [S (µV K⁻¹) vs σ (S cm⁻¹)] | 22.59998 | 102.3293 | [12 empty] | https://doi.org/10.1038/s41598-020-64951-z
| A31 | PEDOT-Tos (500 nm) |  |  |  |  | #DIV/0! |  |  |  | #DIV/0! | [33 empty] | #DIV/0! | Seebeck vs Conductivity [S (µV K⁻¹) vs σ (S cm⁻¹)] | 24.64813 | 144.544 | [12 empty] | https://doi.org/10.1038/s41598-020-64951-z
| A31 | PEDOT-Tos (500 nm) |  |  |  |  | #DIV/0! |  |  |  | #DIV/0! | [33 empty] | #DIV/0! | Seebeck vs Conductivity [S (µV K⁻¹) vs σ (S cm⁻¹)] | 12.0754 | 134.8963 | [12 empty] | https://doi.org/10.1038/s41598-020-64951-z
| A32 | doped PAC |  |  |  |  | #DIV/0! |  |  |  | #DIV/0! | [33 empty] | #DIV/0! | Seebeck vs Conductivity [S (µV K⁻¹) vs σ (S cm⁻¹)] | 707.7545 | 4.073803e-07 | [12 empty] | https://doi.org/10.1038/s41598-020-64951-z
| A32 | doped PAC |  |  |  |  | #DIV/0! |  |  |  | #DIV/0! | [33 empty] | #DIV/0! | Seebeck vs Conductivity [S (µV K⁻¹) vs σ (S cm⁻¹)] | 1297.404 | 9.332543e-07 | [12 empty] | https://doi.org/10.1038/s41598-020-64951-z
| A32 | doped PAC |  |  |  |  | #DIV/0! |  |  |  | #DIV/0! | [33 empty] | #DIV/0! | Seebeck vs Conductivity [S (µV K⁻¹) vs σ (S cm⁻¹)] | 1218.16 | 9.772372e-06 | [12 empty] | https://doi.org/10.1038/s41598-020-64951-z
| A32 | doped PAC |  |  |  |  | #DIV/0! |  |  |  | #DIV/0! | [33 empty] | #DIV/0! | Seebeck vs Conductivity [S (µV K⁻¹) vs σ (S cm⁻¹)] | 694.7163 | 1.949845e-05 | [12 empty] | https://doi.org/10.1038/s41598-020-64951-z
| A32 | doped PAC |  |  |  |  | #DIV/0! |  |  |  | #DIV/0! | [33 empty] | #DIV/0! | Seebeck vs Conductivity [S (µV K⁻¹) vs σ (S cm⁻¹)] | 809.2796 | 0.0001023293 | [12 empty] | https://doi.org/10.1038/s41598-020-64951-z
| A32 | doped PAC |  |  |  |  | #DIV/0! |  |  |  | #DIV/0! | [33 empty] | #DIV/0! | Seebeck vs Conductivity [S (µV K⁻¹) vs σ (S cm⁻¹)] | 348.88 | 0.001 | [12 empty] | https://doi.org/10.1038/s41598-020-64951-z
| A32 | doped PAC |  |  |  |  | #DIV/0! |  |  |  | #DIV/0! | [33 empty] | #DIV/0! | Seebeck vs Conductivity [S (µV K⁻¹) vs σ (S cm⁻¹)] | 203.5677 | 0.009772372 | [12 empty] | https://doi.org/10.1038/s41598-020-64951-z
| A32 | doped PAC |  |  |  |  | #DIV/0! |  |  |  | #DIV/0! | [33 empty] | #DIV/0! | Seebeck vs Conductivity [S (µV K⁻¹) vs σ (S cm⁻¹)] | 59.47935 | 0.1258925 | [12 empty] | https://doi.org/10.1038/s41598-020-64951-z
| A32 | doped PAC |  |  |  |  | #DIV/0! |  |  |  | #DIV/0! | [33 empty] | #DIV/0! | Seebeck vs Conductivity [S (µV K⁻¹) vs σ (S cm⁻¹)] | 32.5242 | 1.148154 | [12 empty] | https://doi.org/10.1038/s41598-020-64951-z
| A32 | doped PAC |  |  |  |  | #DIV/0! |  |  |  | #DIV/0! | [33 empty] | #DIV/0! | Seebeck vs Conductivity [S (µV K⁻¹) vs σ (S cm⁻¹)] | 41.32351 | 9.120108 | [12 empty] | https://doi.org/10.1038/s41598-020-64951-z
| A32 | doped PAC |  |  |  |  | #DIV/0! |  |  |  | #DIV/0! | [33 empty] | #DIV/0! | Seebeck vs Conductivity [S (µV K⁻¹) vs σ (S cm⁻¹)] | 19.81399 | 9.772372 | [12 empty] | https://doi.org/10.1038/s41598-020-64951-z
| A32 | doped PAC |  |  |  |  | #DIV/0! |  |  |  | #DIV/0! | [33 empty] | #DIV/0! | Seebeck vs Conductivity [S (µV K⁻¹) vs σ (S cm⁻¹)] | 14.98583 | 95.49926 | [12 empty] | https://doi.org/10.1038/s41598-020-64951-z
| A32 | doped PAC |  |  |  |  | #DIV/0! |  |  |  | #DIV/0! | [33 empty] | #DIV/0! | Seebeck vs Conductivity [S (µV K⁻¹) vs σ (S cm⁻¹)] | 10.17337 | 1000 | [12 empty] | https://doi.org/10.1038/s41598-020-64951-z
| A33 | doped PT |  |  |  |  | #DIV/0! |  |  |  | #DIV/0! | [33 empty] | #DIV/0! | Seebeck vs Conductivity [S (µV K⁻¹) vs σ (S cm⁻¹)] | 1192.814 | 2.089296e-05 | [12 empty] | https://doi.org/10.1038/s41598-020-64951-z
| A33 | doped PT |  |  |  |  | #DIV/0! |  |  |  | #DIV/0! | [33 empty] | #DIV/0! | Seebeck vs Conductivity [S (µV K⁻¹) vs σ (S cm⁻¹)] | 1004.171 | 5.888437e-05 | [12 empty] | https://doi.org/10.1038/s41598-020-64951-z
| A33 | doped PT |  |  |  |  | #DIV/0! |  |  |  | #DIV/0! | [33 empty] | #DIV/0! | Seebeck vs Conductivity [S (µV K⁻¹) vs σ (S cm⁻¹)] | 492.7262 | 0.0004073803 | [12 empty] | https://doi.org/10.1038/s41598-020-64951-z
| A33 | doped PT |  |  |  |  | #DIV/0! |  |  |  | #DIV/0! | [33 empty] | #DIV/0! | Seebeck vs Conductivity [S (µV K⁻¹) vs σ (S cm⁻¹)] | 306.7994 | 0.004570882 | [12 empty] | https://doi.org/10.1038/s41598-020-64951-z
| A33 | doped PT |  |  |  |  | #DIV/0! |  |  |  | #DIV/0! | [33 empty] | #DIV/0! | Seebeck vs Conductivity [S (µV K⁻¹) vs σ (S cm⁻¹)] | 199.2676 | 0.01380384 | [12 empty] | https://doi.org/10.1038/s41598-020-64951-z
| A33 | doped PT |  |  |  |  | #DIV/0! |  |  |  | #DIV/0! | [33 empty] | #DIV/0! | Seebeck vs Conductivity [S (µV K⁻¹) vs σ (S cm⁻¹)] | 187.0359 | 0.09549926 | [12 empty] | https://doi.org/10.1038/s41598-020-64951-z
| A33 | doped PT |  |  |  |  | #DIV/0! |  |  |  | #DIV/0! | [33 empty] | #DIV/0! | Seebeck vs Conductivity [S (µV K⁻¹) vs σ (S cm⁻¹)] | 121.4478 | 0.2041738 | [12 empty] | https://doi.org/10.1038/s41598-020-64951-z
| A33 | doped PT |  |  |  |  | #DIV/0! |  |  |  | #DIV/0! | [33 empty] | #DIV/0! | Seebeck vs Conductivity [S (µV K⁻¹) vs σ (S cm⁻¹)] | 102.2519 | 0.6606934 | [12 empty] | https://doi.org/10.1038/s41598-020-64951-z
| A33 | doped PT |  |  |  |  | #DIV/0! |  |  |  | #DIV/0! | [33 empty] | #DIV/0! | Seebeck vs Conductivity [S (µV K⁻¹) vs σ (S cm⁻¹)] | 62.29599 | 6.025596 | [12 empty] | https://doi.org/10.1038/s41598-020-64951-z
| A33 | doped PT |  |  |  |  | #DIV/0! |  |  |  | #DIV/0! | [33 empty] | #DIV/0! | Seebeck vs Conductivity [S (µV K⁻¹) vs σ (S cm⁻¹)] | 54.78504 | 29.51209 | [12 empty] | https://doi.org/10.1038/s41598-020-64951-z
| A33 | doped PT |  |  |  |  | #DIV/0! |  |  |  | #DIV/0! | [33 empty] | #DIV/0! | Seebeck vs Conductivity [S (µV K⁻¹) vs σ (S cm⁻¹)] | 17.08556 | 575.4399 | [12 empty] | https://doi.org/10.1038/s41598-020-64951-z
| A34 | doped PBTTT (oriented) |  |  |  |  | #DIV/0! |  |  |  | #DIV/0! | [33 empty] | #DIV/0! | Seebeck vs Conductivity [S (µV K⁻¹) vs σ (S cm⁻¹)] | 161.3416 | 9.120108 | [12 empty] | https://doi.org/10.1038/s41598-020-64951-z
| A34 | doped PBTTT (oriented) |  |  |  |  | #DIV/0! |  |  |  | #DIV/0! | [33 empty] | #DIV/0! | Seebeck vs Conductivity [S (µV K⁻¹) vs σ (S cm⁻¹)] | 71.10521 | 154.8817 | [12 empty] | https://doi.org/10.1038/s41598-020-64951-z
| A34 | doped PBTTT (oriented) |  |  |  |  | #DIV/0! |  |  |  | #DIV/0! | [33 empty] | #DIV/0! | Seebeck vs Conductivity [S (µV K⁻¹) vs σ (S cm⁻¹)] | 30.02536 | 4897.788 | [12 empty] | https://doi.org/10.1038/s41598-020-64951-z
| A34 | doped PBTTT (oriented) |  |  |  |  | #DIV/0! |  |  |  | #DIV/0! | [33 empty] | #DIV/0! | Seebeck vs Conductivity [S (µV K⁻¹) vs σ (S cm⁻¹)] | 18.29761 | 63095.73 | [12 empty] | https://doi.org/10.1038/s41598-020-64951-z
| A34 | doped PBTTT (oriented) |  |  |  |  | #DIV/0! |  |  |  | #DIV/0! | [33 empty] | #DIV/0! | Seebeck vs Conductivity [S (µV K⁻¹) vs σ (S cm⁻¹)] | 9.370452 | 234422.9 | [12 empty] | https://doi.org/10.1038/s41598-020-64951-z
| A35 | PEDOT-PSS |  |  |  |  | #DIV/0! |  |  |  | #DIV/0! | [33 empty] | #DIV/0! | Seebeck vs Conductivity [S (µV K⁻¹) vs σ (S cm⁻¹)] | 14.03481 | 38.90451 | [12 empty] | https://doi.org/10.1038/s41598-020-64951-z
| A35 | PEDOT-PSS |  |  |  |  | #DIV/0! |  |  |  | #DIV/0! | [33 empty] | #DIV/0! | Seebeck vs Conductivity [S (µV K⁻¹) vs σ (S cm⁻¹)] | 12.61377 | 218.7762 | [12 empty] | https://doi.org/10.1038/s41598-020-64951-z
| A35 | PEDOT-PSS |  |  |  |  | #DIV/0! |  |  |  | #DIV/0! | [33 empty] | #DIV/0! | Seebeck vs Conductivity [S (µV K⁻¹) vs σ (S cm⁻¹)] | 13.17188 | 234.4229 | [12 empty] | https://doi.org/10.1038/s41598-020-64951-z
| A35 | PEDOT-PSS |  |  |  |  | #DIV/0! |  |  |  | #DIV/0! | [33 empty] | #DIV/0! | Seebeck vs Conductivity [S (µV K⁻¹) vs σ (S cm⁻¹)] | 14.36405 | 288.4032 | [12 empty] | https://doi.org/10.1038/s41598-020-64951-z
| A36 | PEDOT-Tos-(HCl) |  |  |  |  | #DIV/0! |  |  |  | #DIV/0! | [33 empty] | #DIV/0! | Seebeck vs Conductivity [S (µV K⁻¹) vs σ (S cm⁻¹)] | 24.13268 | 269.1535 | [12 empty] | https://doi.org/10.1038/s41598-020-64951-z
| A36 | PEDOT-Tos-(HCl) |  |  |  |  | #DIV/0! |  |  |  | #DIV/0! | [33 empty] | #DIV/0! | Seebeck vs Conductivity [S (µV K⁻¹) vs σ (S cm⁻¹)] | 22.6232 | 380.1894 | [12 empty] | https://doi.org/10.1038/s41598-020-64951-z
| A36 | PEDOT-Tos-(HCl) |  |  |  |  | #DIV/0! |  |  |  | #DIV/0! | [33 empty] | #DIV/0! | Seebeck vs Conductivity [S (µV K⁻¹) vs σ (S cm⁻¹)] | 21.66931 | 467.7351 | [12 empty] | https://doi.org/10.1038/s41598-020-64951-z
| A36 | PEDOT-Tos-(HCl) |  |  |  |  | #DIV/0! |  |  |  | #DIV/0! | [33 empty] | #DIV/0! | Seebeck vs Conductivity [S (µV K⁻¹) vs σ (S cm⁻¹)] | 17.4637 | 812.8305 | [12 empty] | https://doi.org/10.1038/s41598-020-64951-z
| A36 | PEDOT-Tos-(HCl) |  |  |  |  | #DIV/0! |  |  |  | #DIV/0! | [33 empty] | #DIV/0! | Seebeck vs Conductivity [S (µV K⁻¹) vs σ (S cm⁻¹)] | 15.3407 | 933.2543 | [12 empty] | https://doi.org/10.1038/s41598-020-64951-z
| A37 | PEDOT-Tos-(HI) |  |  |  |  | #DIV/0! |  |  |  | #DIV/0! | [33 empty] | #DIV/0! | Seebeck vs Conductivity [S (µV K⁻¹) vs σ (S cm⁻¹)] | 20.7736 | 1737.801 | [12 empty] | https://doi.org/10.1038/s41598-020-64951-z
| A37 | PEDOT-Tos-(HI) |  |  |  |  | #DIV/0! |  |  |  | #DIV/0! | [33 empty] | #DIV/0! | Seebeck vs Conductivity [S (µV K⁻¹) vs σ (S cm⁻¹)] | 19.89447 | 1737.801 | [12 empty] | https://doi.org/10.1038/s41598-020-64951-z
| A37 | PEDOT-Tos-(HI) |  |  |  |  | #DIV/0! |  |  |  | #DIV/0! | [33 empty] | #DIV/0! | Seebeck vs Conductivity [S (µV K⁻¹) vs σ (S cm⁻¹)] | 19.05255 | 1737.801 | [12 empty] | https://doi.org/10.1038/s41598-020-64951-z
| A37 | PEDOT-Tos-(HI) |  |  |  |  | #DIV/0! |  |  |  | #DIV/0! | [33 empty] | #DIV/0! | Seebeck vs Conductivity [S (µV K⁻¹) vs σ (S cm⁻¹)] | 17.85599 | 1737.801 | [12 empty] | https://doi.org/10.1038/s41598-020-64951-z
| A37 | PEDOT-Tos-(HI) |  |  |  |  | #DIV/0! |  |  |  | #DIV/0! | [33 empty] | #DIV/0! | Seebeck vs Conductivity [S (µV K⁻¹) vs σ (S cm⁻¹)] | 16.7364 | 1995.262 | [12 empty] | https://doi.org/10.1038/s41598-020-64951-z
| A38 | PEDOT-Tos-(H2SO4) |  |  |  |  | #DIV/0! |  |  |  | #DIV/0! | [33 empty] | #DIV/0! | Seebeck vs Conductivity [S (µV K⁻¹) vs σ (S cm⁻¹)] | 17.0911 | 870.9636 | [12 empty] | https://doi.org/10.1038/s41598-020-64951-z
| A38 | PEDOT-Tos-(H2SO4) |  |  |  |  | #DIV/0! |  |  |  | #DIV/0! | [33 empty] | #DIV/0! | Seebeck vs Conductivity [S (µV K⁻¹) vs σ (S cm⁻¹)] | 16.3687 | 933.2543 | [12 empty] | https://doi.org/10.1038/s41598-020-64951-z
| A38 | PEDOT-Tos-(H2SO4) |  |  |  |  | #DIV/0! |  |  |  | #DIV/0! | [33 empty] | #DIV/0! | Seebeck vs Conductivity [S (µV K⁻¹) vs σ (S cm⁻¹)] | 16.02119 | 1148.154 | [12 empty] | https://doi.org/10.1038/s41598-020-64951-z
| A38 | PEDOT-Tos-(H2SO4) |  |  |  |  | #DIV/0! |  |  |  | #DIV/0! | [33 empty] | #DIV/0! | Seebeck vs Conductivity [S (µV K⁻¹) vs σ (S cm⁻¹)] | 15.01908 | 1621.81 | [12 empty] | https://doi.org/10.1038/s41598-020-64951-z

## ReadMe
All Colunm Names (Defined) | Why it is needed | Why it is needed (Write it yourself) | Added to the Database? | Compared our Current to which existing database | Rules | How can this field help in material informatics of Organic Thermoelectric Polymers | Key | Key Definition
polymer_solvent | The solvent strongly changes dissolution, drying, crystallinity, and final film morphology. |  |  | Horates Database |  |  | Yellow Cell | Most Important to add
dopant_solvent | Dopant uptake and distribution depend heavily on the solvent carrying the dopant. |  |  | Horates Database
doping_method | Immersion, vapor, spin-coating, and co-processing can give very different doping efficiency. |  |  | Horates Database
annealing_temperature | Whether doping is sequential or co-processed affects morphology and charge transport. |  |  | Horates Database
annealing condition | Thermal treatment can change ordering, phase separation, and conductivity a lot. |  |  | Horates Database
annealing_time | Temperature alone is not enough; duration also changes the final microstructure. |  |  | Horates Database
annealing_atmosphere | Air, nitrogen, glovebox, or vacuum can change oxidation and doping stability. |  |  | Horates Database
film_thickness_nm | Electrical and thermoelectric properties often depend strongly on thickness. |  |  | Horates Database
substrate_type | Glass, Si/SiO2, flexible plastic, etc. can affect film formation and measurement setup. |  |  | Horates Database
measurement_atmosphere | Values measured in air vs glovebox vs vacuum may differ because materials can degrade or dedope. |  |  | Horates Database
measurement_temperature_K | A single standardized temperature field helps compare values fairly across papers. |  |  | Horates Database
orientation_or_alignment | Aligned films can show much higher directional transport than random films. |  |  | Horates Database
sample_form | Thin film, pellet, fiber, foam, or bulk sample changes how the data should be interpreted. |  |  | Horates Database
thermal_conductivity | You need this directly if you want ZT to be reproducible and not just copied from papers. |  |  | Horates Database
thermal_conductivity_method | Thermal conductivity is very method-sensitive, so the method must be stored. |  |  | Horates Database
electrical_conductivity_method | 2-point, 4-point, van der Pauw, etc. can produce different reliability levels. |  |  | Horates Database
seebeck_measurement_method | Seebeck values depend on setup, temperature gradient, and reference method. |  |  | Horates Database
doping_time | Exposure time during doping directly affects dopant loading and final performance. |  |  | Horates Database
post_treatment | Washing, rinsing, solvent vapor exposure, or acid treatment can change results a lot. |  |  | Horates Database
replicate_count / error_bar | This tells whether the value is a single point or statistically reliable. |  |  | Horates Database
Mn | It means the average chain mass calculated by counting how many molecules there are, so it tells you the typical polymer chain length. (PDI = Mw / Mn)
SMILES/InChI | Chemical formats like SMILES/InChI, so searching and computation are harder.
datapoint_id | Gives each extracted record a unique identity so every datapoint can be tracked separately.
id | Links related datapoints from the same source, material, or experiment under a common identifier.
exact_polymer_name | Stores the precise material name so you know exactly which polymer was studied.
Polymer Family | Groups similar polymers together for broader comparison and trend analysis.
Chemical Structure (Image) | Preserves the actual visual molecular structure, which helps verify chemistry and manual interpretation.
Repeating Unit Formula | Captures the polymer repeat unit in text form so composition can be analyzed computationally.
Molecular Weight of the Repeating Unit (g/mol) | Gives the mass of one repeat unit, which is needed for chemistry calculations and normalization.
Molecular Weight - (polymer molecular weight/repeat-unit molecular weight) (Number of repeated monomers) | Estimates degree of polymerization, which helps relate chain length to properties.
Film Method Preparation | Records how the film was made, since processing strongly affects morphology and performance.
Mw (Molecular Weight) [kDa] | Stores the weight-average molecular weight, which affects chain entanglement, ordering, and transport.
PDI (Polydispersity Index) | Shows how broad the polymer chain-size distribution is, which influences reproducibility and material behavior.
Dopant | Identifies the chemical used to introduce charge carriers into the polymer.
Doping Level (Solution Concentration) | Shows how much dopant was used, which directly affects conductivity and Seebeck behavior.
carrier_type | Tells whether the material is p-type or n-type, which is essential for thermoelectric classification.
graph_variable [Y vs X] [Type 1] | Stores how the first graph was reported, so extracted values can be interpreted in the right context. |  |  |  | Although all six graphs correspond to the same governing equation with four fitted parameters, the extracted data points are not arranged such that each row represents a single complete observation. Instead, values were digitized from different locations across the original graphs, so each Graph type {1 to 6}column should be interpreted independently according to its source graph and parameter context.
seebeck_coefficient | Gives the thermovoltage response per temperature difference, one of the core thermoelectric properties.
doping_or_oxidation_level | Records the doping state tied to that property value, helping relate performance to charge concentration.
graph_variable [Y vs X] [Type 2] | Stores the second graph relationship so the corresponding extracted measurements remain traceable. |  |  |  | Although all six graphs correspond to the same governing equation with four fitted parameters, the extracted data points are not arranged such that each row represents a single complete observation. Instead, values were digitized from different locations across the original graphs, so each Graph type {1 to 6}column should be interpreted independently according to its source graph and parameter context. We will make these changes in future improovements.
electrical_conductivity | Measures how easily charge flows through the material, a key thermoelectric parameter.
doping_or_oxidation_level | Again links conductivity data to a specific doping state for fair comparison.
graph_variable [Y vs X] [Type 3] | Describes the third graph source so extracted power-factor data can be understood properly. |  |  |  | Although all six graphs correspond to the same governing equation with four fitted parameters, the extracted data points are not arranged such that each row represents a single complete observation. Instead, values were digitized from different locations across the original graphs, so each Graph type {1 to 6}column should be interpreted independently according to its source graph and parameter context. We will make these changes in future improovements.
power_factor_Extracted | Stores power factor taken directly from a graph or paper, useful for preserving reported performance.
doping_or_oxidation_level | Connects the extracted power factor to the exact doping condition used.
graph_variable [Y vs X] [Type 4] | Describes the fourth graph relationship for the reported ZT data. |  |  |  | Although all six graphs correspond to the same governing equation with four fitted parameters, the extracted data points are not arranged such that each row represents a single complete observation. Instead, values were digitized from different locations across the original graphs, so each Graph type {1 to 6}column should be interpreted independently according to its source graph and parameter context. We will make these changes in future improovements.
ZT | Gives the reported dimensionless thermoelectric figure of merit, which summarizes overall performance.
Temperature | Records the temperature at which the property was measured, since thermoelectric values depend strongly on temperature.
graph_variable [Y vs X] [Type 5] | Stores the graph relationship where Seebeck and conductivity may be compared directly. |  |  |  | Although all six graphs correspond to the same governing equation with four fitted parameters, the extracted data points are not arranged such that each row represents a single complete observation. Instead, values were digitized from different locations across the original graphs, so each Graph type {1 to 6}column should be interpreted independently according to its source graph and parameter context. We will make these changes in future improovements.
seebeck_coefficient | Used again here because some graphs report Seebeck in relation to another variable, not just doping level.
electrical_conductivity | Used again here because some graphs compare conductivity directly with Seebeck or another property.
graph_variable [Y vs X] [Type 6] | Stores the graph relationship for another reported comparison, usually involving power factor or conductivity. |  |  |  | Although all six graphs correspond to the same governing equation with four fitted parameters, the extracted data points are not arranged such that each row represents a single complete observation. Instead, values were digitized from different locations across the original graphs, so each Graph type {1 to 6}column should be interpreted independently according to its source graph and parameter context. We will make these changes in future improovements.
power_factor_Extracted | Keeps extracted power factor values from this graph type for comparison with calculated values.
electrical_conductivity | Helps preserve the paired conductivity value when the graph reports PF against conductivity.
Doping Temperature | Records the temperature during doping, which can affect dopant uptake and final material properties.
power_factor_Calculated | Stores power factor computed from Seebeck and conductivity, useful for validation against extracted values.
ZT_Calculated | Stores ZT calculated from available inputs, helping fill gaps when the paper does not report it directly.
units_doping_level | Prevents ambiguity by specifying the unit used for doping level.
graph_type | Tells what kind of graph the datapoint came from, which helps organize extracted data.
digitization_method | Records how the value was obtained from the source, improving transparency and reproducibility.
reference_doi | Links the datapoint to the original publication so the source can be verified quickly.
evidence_location | Points to the exact figure, table, or section where the value came from, making the record audit-friendly.

## Extra
Dataset 2 | Material / Processing / Performance
| id | exact_material_name | parent_family | material_type | charge_type | solvent | dopant | dopant_category | doping_status | doping_method | doping_level | secondary_component | filler_or_additive | film_preparation_method | material_form | thickness | post_treatment | annealing | annealing_temperature | measurement_temperature | electrical_conductivity | seebeck_coefficient | power_factor | thermal_conductivity | zt | graph_format | paired_sigma_seebeck_extracted | reason_for_performance | application | reference_doi | evidence_location
| A1 | PDPPSe-12 | Diketopyrrolopyrrole (DPP) | single polymer | p-type | o-dichlorobenzene | FeCl₃ | Lewis acid | doped | immersion | 12 mmol l⁻¹ | NA | 4Bx (2 wt%) | spin-coating | thin film | 6.3 ± 0.5 nm (layer) | photocrosslinking | Yes | 383 K | 298 K | 252 S cm⁻¹ | NA | 280 μW m⁻¹ K⁻² | 0.45 W m⁻¹ K⁻¹ | NA | Fig. 3g | No | host–dopant interaction | plastic thermoelectrics | 10.1038/s41586-024-07724-2
| A2 | PBTTT | Polythiophene | single polymer | p-type | o-dichlorobenzene | FeCl₃ | Lewis acid | doped | immersion | 12 mmol l⁻¹ | NA | 4Bx (2 wt%) | spin-coating | thin film | 4.2 ± 0.4 nm (layer) | photocrosslinking | Yes | 383 K | 298 K | 520 S cm⁻¹ | NA | NA | 0.79 W m⁻¹ K⁻¹ | NA | Fig. 3g | No | host–dopant interaction | plastic thermoelectrics | 10.1038/s41586-024-07724-2
| A3 | (6, 4, 4) PMHJ | DPP:Polythiophene | PMHJ | p-type | o-dichlorobenzene | FeCl₃ | Lewis acid | doped | immersion | 12 mmol l⁻¹ | PDPPSe-12 and PBTTT | 4Bx (2 wt%) | spin-coating | thin film | 110 nm (6 periods) | CYTOP-M encapsulation | Yes | 383 K | 368 K | 196 S cm⁻¹ | 179 μV K⁻¹ | 628 μW m⁻¹ K⁻² | 0.18 W m⁻¹ K⁻¹ | 1.28 | Fig. 3h | Yes | interfacial propagon scattering | wearable TEGs | 10.1038/s41586-024-07724-2