## Sheet1
| Film Preparation Method | Dopant | Doping Method | Solvent | References
PEDOT:tosylate | Vapour phase polymerization (VPP) with oxidant | tosylate | Chemical/solvent-assisted doping (via DMSO addition) | Dimethyl sulfoxide (DMSO) | Bubnova, O. et al. Optimization of the thermoelectric figure of merit in the conducting polymer poly(3,4-ethylenedioxythiophene). Nat. Mater. 10, 429–433 (2011).
PEDOS-C6 |  |  |  |  | Kim, B., Shin, H., Park, T., Lim, H. & Kim, E. NIR-sensitive poly(3,4-ethylenedioxyselenophene) derivatives for transparent photo-thermo-electric converters. Adv. Mater. 25, 5483–5489 (2013).
P3HT | Solution evaporation (solution-cast film) of pristine P3HT on a flat glass substrate | F4TCNQmixedP3HTT
PBTTT-C14
P2TDC17-FT4 |  |  |  |  | Glaudell, A. M., Cochran, J. E., Patel, S. N. & Chabinyc, M. L. Impact of the doping method on conductivity and thermopower in semiconducting polythiophenes. Adv. Energy Mater. 5, 1401072 (2015).
PDPP3T
p type PEDOTs | Oxidative polymerization of EDOT in water, in presence of acidic polyelectrolyte | PSS | In situ (built-in counterion during polymerization) | Water
p type Polythiophenes
p type PA/PANI | PANI films cast on same Teflon plate, dried under vacuum | CSA (10 camphorsulfonic acid) | Acid doped PANI (CSA doped, prepared by literature method they cite) | m cresol (casting solvent) | Aich, R. B., Blouin, N., Bouchard, A. & Leclerc, M. Electrical and thermoelectric properties of poly(2,7-carbazole) derivatives. Chem. Mater. 21, 751–757 (2009).
p type CNT composite
p type Other | Poly(2,7 carbazole) derivatives films (PCDT, PCDTB, PCDTBT) cast from solution on a Teflon plate | FeCl3 (paper treats doped species as FeCl4 minus) | Chemical oxidative doping by treating the cast films with FeCl3 solutions, varying concentration and doping time to control doping level | Chloroform for casting, acetonitrile for FeCl3 doping solution | Aich, R. B., Blouin, N., Bouchard, A. & Leclerc, M. Electrical and thermoelectric properties of poly(2,7-carbazole) derivatives. Chem. Mater. 21, 751–757 (2009).
n type Polythiophenes
n type PA/PANI
n type Other |  | NDI/PDI-based dopants | Molecular doping | Chlorinated solvents
Bi2Te3 compounds