## Structure
Dataset 1 | Monomer Structure | [24 empty] | Dataset 2 | Material / Processing / Performance | [30 empty] | Dataset 3 | Graph Extracted Data
id | exact_polymer_name | repeat_unit_name | parent_family | monomer_structure_text | Molecular Weight (Number of repeated monomers) | smiles | structure_2d | structure_3d | heteroatom_type | fused_ring_count | ring_system_type | backbone_type | backbone_planarity | conjugation_length | side_chain_present | side_chain_type | side_chain_length | side_chain_branching | polarity | dipole_related_feature | charge_type | base_polymer_or_derivative | notes_on_structure | reference_doi | evidence_location | record_id | polymer_id | exact_material_name | parent_family | material_type | charge_type | solvent | dopant | dopant_category | doping_status | doping_method | doping_level | secondary_component | filler_or_additive | film_preparation_method | material_form | thickness | post_treatment | annealing | annealing_temperature | measurement_temperature | electrical_conductivity | seebeck_coefficient | power_factor | thermal_conductivity | zt | graph_format | paired_sigma_seebeck_extracted | reason_for_performance | application | reference_doi | evidence_location | datapoint_id | polymer_id | record_id | graph_variable | doping_or_oxidation_level | seebeck_coefficient | electrical_conductivity | power_factor_calculated | measurement_temperature | units_seebeck | units_conductivity | units_doping_level | graph_type | digitization_method | reference_doi | evidence_location
A1 | PDPPSe-12 | selenium-substituted diketopyrrolopyrrole | Diketopyrrolopyrrole (DPP) | Diketopyrrolopyrrole core with selenium-substituted thiophene units and branched alkyl side chains |  | NA | Fig. 1b | Extended Data Fig. 1b | Se, N, O, S | 2 | Heterocyclic | Conjugated | Planar | NA | Yes | Alkyl | $C_{12}, C_{10}$ | Branched | NA | NA | p-type | Base | polycrystalline, high-mobility | 10.1038/s41586-024-07724-2
A2 | PBTTT | poly(2,5-bis(3-tetradecylthiophen-2-yl)thieno[3,2-b]thiophene) | Polythiophene | Alternating thieno[3,2-b]thiophene and thiophene units with linear tetradecyl side chains |  | NA | Fig. 1c | Extended Data Fig. 1c | S | 2 | Heterocyclic | Conjugated | Planar | NA | Yes | Alkyl | $C_{14}$ | Linear | NA | NA | p-type | Base | liquid-crystalline features, high-mobility | 10.1038/s41586-024-07724-2
A3 | (6, 4, 4) PMHJ | NA | Polymeric multi-heterojunction | Periodic dual-heterojunction structure composed of alternating sub-10-nm layers of P1 and P2 |  | NA | Fig. 1a | Extended Data Fig. 1b-d | Se, N, O, S, F | NA | Combined | Composite | NA | NA | Yes | Mixed | NA | NA | NA | NA | p-type | Architecture | 6 nm P1 layer, 4 nm PBTTT layer, 4 nm interpenetrating interface | 10.1038/s41586-024-07724-2
A4 | P3HT
A5 | PDPP4T
A6 | P3HT
A7 | PDPP4T
A8 | P3HT
A9 | PBTTT-C14
A10 | P2TDC17-FT4
A11 | P3HT
A12 | PBTTT-C14

## Graphs (6 Types)
Dataset 3 | Graph Extracted Data
datapoint_id | id | exact_polymer_name | Polymer Family | Chemical Structure (Image) | Repeating Unit Formula | SMILES | Molecular Weight of the Repeating Unit (g/mol) | Molecular Weight - (polymer molecular weight/repeat-unit molecular weight) (Number of repeated monomers) | Film Method Preparation | Mw (Weight Average Molecular Weight) [kDa] | PDI (Polydispersity Index) | Mn (Number Average Molecular Weight) [kDa] | Dopant | Doping Level (Solution Concentration) | carrier_type | dopant_solvent | Polymer_Solvent | doping_method | annealing_temperature | annealing condition | annealing_time | annealing_atmosphere | film_thickness_nm | substrate_type | measurement_atmosphere | measurement_temperature_K | orientation_or_alignment | sample_form | thermal_conductivity_method | doping_time (s) | post_treatment | SMILES/InChI | thermal_conductivity (W m⁻¹ K⁻¹) | doping_or_oxidation_level [(mmol l⁻¹)] | electrical_conductivity [σ (S cm⁻¹) ] | seebeck_coefficient [(S (µV K⁻¹) )] | power_factor_Extracted [PF (µW m⁻¹ K⁻²) ] | ZT | Temperature (K) | Doping Temperature (K) | graph_variable [Y vs X] [Type 5] | seebeck | electrical_conductivity | graph_variable [Y vs X] [Type 6] | power_factor_Extracted | electrical_conductivity | ZT_Calculated | units_doping_level | graph_type | digitization_method | Notes | Key Insights from this paper | Number of Additional Papers Covered | Number of Additional Papers Covered - Extra Information | reference_doi | evidence_location
| A1 | PDPPSe-12 | Diketopyrrolopyrrole (DPP) derivative | #VALUE! | C53H78N2O2S2Se | O=C1N(C(CCCCCCCCCCCC)CCCCCCCCCC)C(=C2C(=O)N(CCCCCCCCCCCC)C(=C12)c3ccc(s3)c4ccc([se]4)[*])c5ccc(s5)[*] | 918.31 | 48.78527 | Spin-coating | 44.8 | 3.1 | 14.45161 | Iron chloride (FeCl₃) | 12 mmol l⁻¹ | p | Nitromethane (CH₃NO₂) | o-dichlorobenzene | Immersion (30 s) | 180 °C | 180 °C for 1 h | 1 h | Nitrogen | 6.3 ± 0.5 nm (layer) | Glass | Vacuum | 298 | Ordered molecular packing | Thin film | Linseis thin-film analyser | 30 | CYTOP-M encapsulation |  | 0.45 | 3 | 33.518 | 133.51 | 59.69695 | 0.1856867 | 298 | 298 |  |  |  | Power Factor vs Electrical Conductivity [PF (µW m⁻¹ K⁻²) vs σ (S cm⁻¹)] | [7 empty] | Key Insights from the Sources: Variable Integration: The (6, 4, 4) PMHJ is a complex architecture that integrates both PDPPSe-12 (6 nm) and PBTTT (4 nm) layers separated by a 4-nm interpenetrating interface Record Performance: The paper titled "Multi-heterojunctioned plastics..." reports that the combination of these variables results in a record-breaking ZT of 1.28 at 368 K History Context: The third paper mentioned, regarding the impact of doping methods, was used in previous turns to compare how different dopants (F4TCNQ and FTS) affect the transport properties of PBTTT-C14. | 1 | Selenium-substituted diketopyrrolopyrrole polymer for high-performance p-type organic thermoelectric materials Angew. Chem. Int. Ed. 58, 18994–18999 (2019) (Ref 3) PDPPSe-12 | https://doi.org/10.1038/s41586-024-07724-2 | Methods, Fig 1, Fig 3
| A1 | PDPPSe-12 | Diketopyrrolopyrrole (DPP) derivative |  | C53H78N2O2S2Se |  | 918.31 | 48.78527 | Spin-coating | 44.8 | 3.1 | 14.45161 | Iron chloride (FeCl₃) | 12 mmol l⁻¹ | p | Nitromethane (CH₃NO₂) | o-dichlorobenzene | Immersion (30 s) | 180 °C | 180 °C for 1 h | 1 h | Nitrogen | 6.3 ± 0.5 nm (layer) | Glass | Vacuum | 298 | Ordered molecular packing | Thin film | Linseis thin-film analyser | 30 | CYTOP-M encapsulation |  | 0.45 | 4.5 | 48.258 | 131.05 | 82.83422 | 0.2011605 | 298 | 298 | [11 empty] | Same as Above |  |  | https://doi.org/10.1038/s41586-024-07724-2 | Methods, Fig 1, Fig 3
| A1 | PDPPSe-12 | Diketopyrrolopyrrole (DPP) derivative |  | C53H78N2O2S2Se |  | 918.31 | 48.78527 | Spin-coating | 44.8 | 3.1 | 14.45161 | Iron chloride (FeCl₃) | 12 mmol l⁻¹ | p | Nitromethane (CH₃NO₂) | o-dichlorobenzene | Immersion (30 s) | 180 °C | 180 °C for 1 h | 1 h | Nitrogen | 6.3 ± 0.5 nm (layer) | Glass | Vacuum | 298 | Ordered molecular packing | Thin film | Linseis thin-film analyser | 30 | CYTOP-M encapsulation |  | 0.45 | 6 | 70.216 | 129.81 | 118.26285 | 0.2166344 | 298 | 298 | [11 empty] | Same as Above |  |  | https://doi.org/10.1038/s41586-024-07724-2 | Methods, Fig 1, Fig 3
| A1 | PDPPSe-12 | Diketopyrrolopyrrole (DPP) derivative |  | C53H78N2O2S2Se |  | 918.31 | 48.78527 | Spin-coating | 44.8 | 3.1 | 14.45161 | Iron chloride (FeCl₃) | 12 mmol l⁻¹ | p | Nitromethane (CH₃NO₂) | o-dichlorobenzene | Immersion (30 s) | 180 °C | 180 °C for 1 h | 1 h | Nitrogen | 6.3 ± 0.5 nm (layer) | Glass | Vacuum | 298 | Ordered molecular packing | Thin film | Linseis thin-film analyser | 30 | CYTOP-M encapsulation |  | 0.45 | 7.5 | 85.618 | 127.21 | 138.48995 | 0.2413926 | 298 | 298 | [11 empty] | Same as Above |  |  | https://doi.org/10.1038/s41586-024-07724-2 | Methods, Fig 1, Fig 3
| A1 | PDPPSe-12 | Diketopyrrolopyrrole (DPP) derivative |  | C53H78N2O2S2Se |  | 918.31 | 48.78527 | Spin-coating | 44.8 | 3.1 | 14.45161 | Iron chloride (FeCl₃) | 12 mmol l⁻¹ | p | Nitromethane (CH₃NO₂) | o-dichlorobenzene | Immersion (30 s) | 180 °C | 180 °C for 1 h | 1 h | Nitrogen | 6.3 ± 0.5 nm (layer) | Glass | Vacuum | 298 | Ordered molecular packing | Thin film | Linseis thin-film analyser | 30 | CYTOP-M encapsulation |  | 0.45 | 9 | 112.83135 | 125.19172 | 176.80599 | 0.2599613 | 298 | 298 | [11 empty] | Same as Above |  |  | https://doi.org/10.1038/s41586-024-07724-2 | Methods, Fig 1, Fig 3
| A1 | PDPPSe-12 | Diketopyrrolopyrrole (DPP) derivative |  | C53H78N2O2S2Se |  | 918.31 | 48.78527 | Spin-coating | 44.8 | 3.1 | 14.45161 | Iron chloride (FeCl₃) | 12 mmol l⁻¹ | p | Nitromethane (CH₃NO₂) | o-dichlorobenzene | Immersion (30 s) | 180 °C | 180 °C for 1 h | 1 h | Nitrogen | 6.3 ± 0.5 nm (layer) | Glass | Vacuum | 298 | Ordered molecular packing | Thin film | Linseis thin-film analyser | 30 | CYTOP-M encapsulation |  | 0.45 | 10.5 | 159.78875 | 122.71033 | 240.59234 | 0.2816248 | 298 | 298 | [11 empty] | Same as Above |  |  | https://doi.org/10.1038/s41586-024-07724-2 | Methods, Fig 1, Fig 3
| A1 | PDPPSe-12 | Diketopyrrolopyrrole (DPP) derivative |  | C53H78N2O2S2Se |  | 918.31 | 48.78527 | Spin-coating | 44.8 | 3.1 | 14.45161 | Iron chloride (FeCl₃) | 12 mmol l⁻¹ | p | Nitromethane (CH₃NO₂) | o-dichlorobenzene | Immersion (30 s) | 180 °C | 180 °C for 1 h | 1 h | Nitrogen | 6.3 ± 0.5 nm (layer) | Glass | Vacuum | 298 | Ordered molecular packing | Thin film | Linseis thin-film analyser | 30 | CYTOP-M encapsulation |  | 0.45 | 12 | 209.93563 | 115.65706 | 280.70006 | 0.3032882 | 298 | 298 | [11 empty] | Same as Above |  |  | https://doi.org/10.1038/s41586-024-07724-2 | Methods, Fig 1, Fig 3
| A1 | PDPPSe-12 | Diketopyrrolopyrrole (DPP) derivative |  | C53H78N2O2S2Se |  | 918.31 |  | Spin-coating | 44.8 | 3.1 | 14.45161 | Iron chloride (FeCl₃) | 12 mmol l⁻¹ | p | Nitromethane (CH₃NO₂) | o-dichlorobenzene | Immersion (30 s) | 180 °C | [10 empty] | 30 | CYTOP-M encapsulation |  | 0.45 | 12 |  |  | 278.7131 | 0.18457 | 298
| A1 | PDPPSe-12 | Diketopyrrolopyrrole (DPP) derivative |  | C53H78N2O2S2Se |  | 918.31 |  | Spin-coating | 44.8 | 3.1 | 14.45161 | Iron chloride (FeCl₃) | 12 mmol l⁻¹ | p | Nitromethane (CH₃NO₂) | o-dichlorobenzene | Immersion (30 s) | 180 °C | [10 empty] | 30 | CYTOP-M encapsulation |  | 0.45 | 12 |  |  | 291.9302 | 0.19981 | 308
| A1 | PDPPSe-12 | Diketopyrrolopyrrole (DPP) derivative |  | C53H78N2O2S2Se |  | 918.31 |  | Spin-coating | 44.8 | 3.1 | 14.45161 | Iron chloride (FeCl₃) | 12 mmol l⁻¹ | p | Nitromethane (CH₃NO₂) | o-dichlorobenzene | Immersion (30 s) | 180 °C | [10 empty] | 30 | CYTOP-M encapsulation |  | 0.45 | 12 |  |  | 307.3443 | 0.21719 | 318
| A1 | PDPPSe-12 | Diketopyrrolopyrrole (DPP) derivative |  | C53H78N2O2S2Se |  | 918.31 |  | Spin-coating | 44.8 | 3.1 | 14.45161 | Iron chloride (FeCl₃) | 12 mmol l⁻¹ | p | Nitromethane (CH₃NO₂) | o-dichlorobenzene | Immersion (30 s) | 180 °C | [10 empty] | 30 | CYTOP-M encapsulation |  | 0.45 | 12 |  |  | 330.0503 | 0.24057 | 328
| A1 | PDPPSe-12 | Diketopyrrolopyrrole (DPP) derivative |  | C53H78N2O2S2Se |  | 918.31 |  | Spin-coating | 44.8 | 3.1 | 14.45161 | Iron chloride (FeCl₃) | 12 mmol l⁻¹ | p | Nitromethane (CH₃NO₂) | o-dichlorobenzene | Immersion (30 s) | 180 °C | [10 empty] | 30 | CYTOP-M encapsulation |  | 0.45 | 12 |  |  | 347.9379 | 0.26134 | 338
| A1 | PDPPSe-12 | Diketopyrrolopyrrole (DPP) derivative |  | C53H78N2O2S2Se |  | 918.31 |  | Spin-coating | 44.8 | 3.1 | 14.45161 | Iron chloride (FeCl₃) | 12 mmol l⁻¹ | p | Nitromethane (CH₃NO₂) | o-dichlorobenzene | Immersion (30 s) | 180 °C | [10 empty] | 30 | CYTOP-M encapsulation |  | 0.45 | 12 |  |  | 365.2888 | 0.28249 | 348
| A1 | PDPPSe-12 | Diketopyrrolopyrrole (DPP) derivative |  | C53H78N2O2S2Se |  | 918.31 |  | Spin-coating | 44.8 | 3.1 | 14.45161 | Iron chloride (FeCl₃) | 12 mmol l⁻¹ | p | Nitromethane (CH₃NO₂) | o-dichlorobenzene | Immersion (30 s) | 180 °C | [10 empty] | 30 | CYTOP-M encapsulation |  | 0.45 | 12 |  |  | 386.4092 | 0.30741 | 358
| A1 | PDPPSe-12 | Diketopyrrolopyrrole (DPP) derivative |  | C53H78N2O2S2Se |  | 918.31 |  | Spin-coating | 44.8 | 3.1 | 14.45161 | Iron chloride (FeCl₃) | 12 mmol l⁻¹ | p | Nitromethane (CH₃NO₂) | o-dichlorobenzene | Immersion (30 s) | 180 °C | [10 empty] | 30 | CYTOP-M encapsulation |  | 0.45 | 12 |  |  | 408.9986 | 0.33447 | 368
| A1 | PDPPSe-12 | Diketopyrrolopyrrole (DPP) derivative |  | C53H78N2O2S2Se |  | 918.31 |  | Spin-coating | 44.8 | 3.1 | 14.45161 | Iron chloride (FeCl₃) | 12 mmol l⁻¹ | p | Nitromethane (CH₃NO₂) | o-dichlorobenzene | Immersion (30 s) | 180 °C | [10 empty] | 30 | CYTOP-M encapsulation |  | 0.45 | 12 |  |  | 395.4524 | 0.33218 | 378
| A1 | PDPPSe-12 | Diketopyrrolopyrrole (DPP) derivative |  | C53H78N2O2S2Se |  | 918.31 | 48.78527 | Spin-coating | 44.8 | 3.1 | 14.45161 | Iron chloride (FeCl₃) | 12 mmol l⁻¹ | p | Nitromethane (CH₃NO₂) | o-dichlorobenzene | Immersion (30 s) | 180 °C | 180 °C for 1 h | 1 h | Nitrogen | 6.3 ± 0.5 nm (layer) | Glass | Vacuum | 298 | Ordered molecular packing | Thin film | Linseis thin-film analyser | 30 | CYTOP-M encapsulation |  | 0.45 | 13.5 | 333.69227 | 87.88482 | 257.40771 | 0.3311412 | 298 | 298 | [11 empty] | Same as Above |  |  | https://doi.org/10.1038/s41586-024-07724-2 | Methods, Fig 1, Fig 3
| A1 | PDPPSe-12 | Diketopyrrolopyrrole (DPP) derivative |  | C53H78N2O2S2Se |  | 918.31 | 48.78527 | Spin-coating | 44.8 | 3.1 | 14.45161 | Iron chloride (FeCl₃) | 12 mmol l⁻¹ | p | Nitromethane (CH₃NO₂) | o-dichlorobenzene | Immersion (30 s) | 180 °C | 180 °C for 1 h | 1 h | Nitrogen | 6.3 ± 0.5 nm (layer) | Glass | Vacuum | 298 | Ordered molecular packing | Thin film | Linseis thin-film analyser | 30 | CYTOP-M encapsulation |  | 0.45 | 15 | 521.2699 | 65.22322 | 221.6616 | 0.334236 | 298 | 298 | [11 empty] | Same as Above |  |  | https://doi.org/10.1038/s41586-024-07724-2 | Methods, Fig 1, Fig 3
| A2 | PBTTT | Polythiophene derivative | #VALUE! | C42H62S4 |  | 695.198 | 43.29702 | Spin-coating | 30.1 | 2.1 | 14.33333 | Iron chloride (FeCl₃) | 12 mmol l⁻¹ | p | Nitromethane (CH₃NO₂) | o-dichlorobenzene | Immersion (30 s) | 180 °C | 180 °C for 1 h | 1 h | Nitrogen | 4.2 ± 0.4 nm (layer) | Glass | Vacuum | 298 | Liquid-crystalline order | Thin film | Linseis thin-film analyser | 30 | CYTOP-M encapsulation |  | 0.79 | 3 | 86.852 | 50.05 | 21.72861 | 0.02166344 | 298 | 298 | [11 empty] | Same as Above | 1 | Impact of the Doping Method on Conductivity and Thermopower in Semiconducting Polythiophenes | https://doi.org/10.1038/s41586-024-07724-2 | Methods, Fig 1, Fig 3
| A2 | PBTTT | Polythiophene derivative |  | C42H62S4 |  | 695.198 | 43.29702 | Spin-coating | 30.1 | 2.1 | 14.33333 | Iron chloride (FeCl₃) | 12 mmol l⁻¹ | p | Nitromethane (CH₃NO₂) | o-dichlorobenzene | Immersion (30 s) | 180 °C | 180 °C for 1 h | 1 h | Nitrogen | 4.2 ± 0.4 nm (layer) | Glass | Vacuum | 298 | Liquid-crystalline order | Thin film | Linseis thin-film analyser | 30 | CYTOP-M encapsulation |  | 0.79 | 4.5 | 142.351 | 46.89 | 31.25641 | 0.02475822 | 298 | 298 | [11 empty] | Same as Above |  |  | https://doi.org/10.1038/s41586-024-07724-2 | Methods, Fig 1, Fig 3
| A2 | PBTTT | Polythiophene derivative |  | C42H62S4 |  | 695.198 | 43.29702 | Spin-coating | 30.1 | 2.1 | 14.33333 | Iron chloride (FeCl₃) | 12 mmol l⁻¹ | p | Nitromethane (CH₃NO₂) | o-dichlorobenzene | Immersion (30 s) | 180 °C | 180 °C for 1 h | 1 h | Nitrogen | 4.2 ± 0.4 nm (layer) | Glass | Vacuum | 298 | Liquid-crystalline order | Thin film | Linseis thin-film analyser | 30 | CYTOP-M encapsulation |  | 0.79 | 6 | 168.351 | 43.21 | 31.40411 | 0.02475822 | 298 | 298 | [11 empty] | Same as Above |  |  | https://doi.org/10.1038/s41586-024-07724-2 | Methods, Fig 1, Fig 3
| A2 | PBTTT | Polythiophene derivative |  | C42H62S4 |  | 695.198 | 43.29702 | Spin-coating | 30.1 | 2.1 | 14.33333 | Iron chloride (FeCl₃) | 12 mmol l⁻¹ | p | Nitromethane (CH₃NO₂) | o-dichlorobenzene | Immersion (30 s) | 180 °C | 180 °C for 1 h | 1 h | Nitrogen | 4.2 ± 0.4 nm (layer) | Glass | Vacuum | 298 | Liquid-crystalline order | Thin film | Linseis thin-film analyser | 30 | CYTOP-M encapsulation |  | 0.79 | 7.5 | 216.235 | 39.56 | 33.82129 | 0.02475822 | 298 | 298 | [11 empty] | Same as Above |  |  | https://doi.org/10.1038/s41586-024-07724-2 | Methods, Fig 1, Fig 3
| A2 | PBTTT | Polythiophene derivative |  | C42H62S4 |  | 695.198 | 43.29702 | Spin-coating | 30.1 | 2.1 | 14.33333 | Iron chloride (FeCl₃) | 12 mmol l⁻¹ | p | Nitromethane (CH₃NO₂) | o-dichlorobenzene | Immersion (30 s) | 180 °C | 180 °C for 1 h | 1 h | Nitrogen | 4.2 ± 0.4 nm (layer) | Glass | Vacuum | 298 | Liquid-crystalline order | Thin film | Linseis thin-film analyser | 30 | CYTOP-M encapsulation |  | 0.79 | 9 | 331.40604 | 36.12 | 43.2111 | 0.02475822 | 298 | 298 | [11 empty] | Same as Above |  |  | https://doi.org/10.1038/s41586-024-07724-2 | Methods, Fig 1, Fig 3
| A2 | PBTTT | Polythiophene derivative |  | C42H62S4 |  | 695.198 | 43.29702 | Spin-coating | 30.1 | 2.1 | 14.33333 | Iron chloride (FeCl₃) | 12 mmol l⁻¹ | p | Nitromethane (CH₃NO₂) | o-dichlorobenzene | Immersion (30 s) | 180 °C | 180 °C for 1 h | 1 h | Nitrogen | 4.2 ± 0.4 nm (layer) | Glass | Vacuum | 298 | Liquid-crystalline order | Thin film | Linseis thin-film analyser | 30 | CYTOP-M encapsulation |  | 0.79 | 10.5 | 458.7156 | 33.61 | 51.81575 | 0.027853 | 298 | 298 | [11 empty] | Same as Above |  |  | https://doi.org/10.1038/s41586-024-07724-2 | Methods, Fig 1, Fig 3
| A2 | PBTTT | Polythiophene derivative |  | C42H62S4 |  | 695.198 | 43.29702 | Spin-coating | 30.1 | 2.1 | 14.33333 | Iron chloride (FeCl₃) | 12 mmol l⁻¹ | p | Nitromethane (CH₃NO₂) | o-dichlorobenzene | Immersion (30 s) | 180 °C | 180 °C for 1 h | 1 h | Nitrogen | 4.2 ± 0.4 nm (layer) | Glass | Vacuum | 298 | Liquid-crystalline order | Thin film | Linseis thin-film analyser | 30 | CYTOP-M encapsulation |  | 0.79 | 12 | 529.10053 | 31.96 | 54.04454 | 0.03094778 | 298 | 298 | [11 empty] | Same as Above |  |  | https://doi.org/10.1038/s41586-024-07724-2 | Methods, Fig 1, Fig 3
| A2 | PBTTT | Polythiophene derivative |  | C42H62S4 |  | 695.198 |  | Spin-coating | 30.1 | 2.1 | 14.33333 |  |  | p | Nitromethane (CH₃NO₂) | o-dichlorobenzene | Immersion (30 s) | 180 °C | [13 empty] | 0.79 | 12 |  |  | 54.95537 | 0.02073 | 298
| A2 | PBTTT | Polythiophene derivative |  | C42H62S4 |  | 695.198 |  | Spin-coating | 30.1 | 2.1 | 14.33333 |  |  | p | Nitromethane (CH₃NO₂) | o-dichlorobenzene | Immersion (30 s) | 180 °C | [13 empty] | 0.79 | 12 |  |  | 61.76364 | 0.02408 | 308
| A2 | PBTTT | Polythiophene derivative |  | C42H62S4 |  | 695.198 |  | Spin-coating | 30.1 | 2.1 | 14.33333 |  |  | p | Nitromethane (CH₃NO₂) | o-dichlorobenzene | Immersion (30 s) | 180 °C | [13 empty] | 0.79 | 12 |  |  | 63.77138 | 0.02567 | 318
| A2 | PBTTT | Polythiophene derivative |  | C42H62S4 |  | 695.198 |  | Spin-coating | 30.1 | 2.1 | 14.33333 |  |  | p | Nitromethane (CH₃NO₂) | o-dichlorobenzene | Immersion (30 s) | 180 °C | [13 empty] | 0.79 | 12 |  |  | 63.24817 | 0.02626 | 328
| A2 | PBTTT | Polythiophene derivative |  | C42H62S4 |  | 695.198 |  | Spin-coating | 30.1 | 2.1 | 14.33333 |  |  | p | Nitromethane (CH₃NO₂) | o-dichlorobenzene | Immersion (30 s) | 180 °C | [13 empty] | 0.79 | 12 |  |  | 61.26006 | 0.02621 | 338
| A2 | PBTTT | Polythiophene derivative |  | C42H62S4 |  | 695.198 |  | Spin-coating | 30.1 | 2.1 | 14.33333 |  |  | p | Nitromethane (CH₃NO₂) | o-dichlorobenzene | Immersion (30 s) | 180 °C | [13 empty] | 0.79 | 12 |  |  | 65.94684 | 0.02905 | 348
| A2 | PBTTT | Polythiophene derivative |  | C42H62S4 |  | 695.198 |  | Spin-coating | 30.1 | 2.1 | 14.33333 |  |  | p | Nitromethane (CH₃NO₂) | o-dichlorobenzene | Immersion (30 s) | 180 °C | [13 empty] | 0.79 | 12 |  |  | 74.21145 | 0.03363 | 358
| A2 | PBTTT | Polythiophene derivative |  | C42H62S4 |  | 695.198 |  | Spin-coating | 30.1 | 2.1 | 14.33333 |  |  | p | Nitromethane (CH₃NO₂) | o-dichlorobenzene | Immersion (30 s) | 180 °C | [13 empty] | 0.79 | 12 |  |  | 74.23424 | 0.03458 | 368
| A2 | PBTTT | Polythiophene derivative |  | C42H62S4 |  | 695.198 |  | Spin-coating | 30.1 | 2.1 | 14.33333 |  |  | p | Nitromethane (CH₃NO₂) | o-dichlorobenzene | Immersion (30 s) | 180 °C | [13 empty] | 0.79 | 12 |  |  | 77.05635 | 0.03687 | 378
| A2 | PBTTT | Polythiophene derivative |  | C42H62S4 |  | 695.198 | 43.29702 | Spin-coating | 30.1 | 2.1 | 14.33333 | Iron chloride (FeCl₃) | 12 mmol l⁻¹ | p | Nitromethane (CH₃NO₂) | o-dichlorobenzene | Immersion (30 s) | 180 °C | 180 °C for 1 h | 1 h | Nitrogen | 4.2 ± 0.4 nm (layer) | Glass | Vacuum | 298 | Liquid-crystalline order | Thin film | Linseis thin-film analyser | 30 | CYTOP-M encapsulation |  | 0.79 | 13.5 | 561.79775 | 30.12 | 50.98452 | 0.03404255 | 298 | 298 | [11 empty] | Same as Above |  |  | https://doi.org/10.1038/s41586-024-07724-2 | Methods, Fig 1, Fig 3
| A2 | PBTTT | Polythiophene derivative |  | C42H62S4 |  | 695.198 | 43.29702 | Spin-coating | 30.1 | 2.1 | 14.33333 | Iron chloride (FeCl₃) | 12 mmol l⁻¹ | p | Nitromethane (CH₃NO₂) | o-dichlorobenzene | Immersion (30 s) | 180 °C | 180 °C for 1 h | 1 h | Nitrogen | 4.2 ± 0.4 nm (layer) | Glass | Vacuum | 298 | Liquid-crystalline order | Thin film | Linseis thin-film analyser | 30 | CYTOP-M encapsulation |  | 0.79 | 15 | 581.39535 | 27.08 | 42.6574 | 0.03713733 | 298 | 298 | [11 empty] | Same as Above |  |  | https://doi.org/10.1038/s41586-024-07724-2 | Methods, Fig 1, Fig 3
| A3 | (6, 4, 4) PMHJ | Polymeric multi-heterojunction (PMHJ) | [5 empty] | Sequential Solution Casting |  |  |  | Iron chloride (FeCl₃) | 12 mmol l⁻¹ | p | Nitromethane (CH₃NO₂) | o-dichlorobenzene | Immersion (30 s) | 180 °C (or 383 K pre-test) | 180 °C (1 h) + 383 K (3 min) | 1 h (fabrication) | Nitrogen | 110 nm (6 periods) | Glass, Polyimide, or PET | Vacuum | 298 K to 368 K | In-plane transport optimized | Thin film / periodic architecture | Linseis thin-film analyser / 3ω SThM | 30 | CYTOP-M encapsulation |  | 0.15 | 3 | 8.05109 | 307.00312 | 75.57284 | 0.696325 | 298 | 298 | [10 empty] | Notes on the PMHJ (6, 4, 4) Structure: Indexing: The (6, 4, 4) refers to the thicknesses (in nm) of the PDPPSe-12 layer, the interpenetrating interface, and the PBTTT layer, respectively Crosslinker: All films utilized 2 wt% 4Bx (an azide-based crosslinker) to inhibit solvent corrosion and enable sequential solution processing Performance: The record ZT of 1.28 was achieved at 368 K for the (6, 4, 4) PMHJ structure doped with 12 mmol l⁻¹ FeCl 3 | Same as Above |  |  | https://doi.org/10.1038/s41586-024-07724-2 | Methods, Fig 1-4
| A3 | (6, 4, 4) PMHJ | Polymeric multi-heterojunction (PMHJ) | [5 empty] | Sequential Solution Casting |  |  |  | Iron chloride (FeCl₃) | 12 mmol l⁻¹ | p | Nitromethane (CH₃NO₂) | o-dichlorobenzene | Immersion (30 s) | 180 °C (or 383 K pre-test) | 180 °C (1 h) + 383 K (3 min) | 1 h (fabrication) | Nitrogen | 110 nm (6 periods) | Glass, Polyimide, or PET | Vacuum | 298 K to 368 K | In-plane transport optimized | Thin film / periodic architecture | Linseis thin-film analyser / 3ω SThM | 30 | CYTOP-M encapsulation |  | 0.15 | 4.5 | 18.21883 | 253.55754 | 116.48508 | 0.7458414 | 298 | 298 | [10 empty] | Same as Above | Same as Above |  |  | https://doi.org/10.1038/s41586-024-07724-2 | Methods, Fig 1-4
| A3 | (6, 4, 4) PMHJ | Polymeric multi-heterojunction (PMHJ) | [5 empty] | Sequential Solution Casting |  |  |  | Iron chloride (FeCl₃) | 12 mmol l⁻¹ | p | Nitromethane (CH₃NO₂) | o-dichlorobenzene | Immersion (30 s) | 180 °C (or 383 K pre-test) | 180 °C (1 h) + 383 K (3 min) | 1 h (fabrication) | Nitrogen | 110 nm (6 periods) | Glass, Polyimide, or PET | Vacuum | 298 K to 368 K | In-plane transport optimized | Thin film / periodic architecture | Linseis thin-film analyser / 3ω SThM | 30 | CYTOP-M encapsulation |  | 0.15 | 6 | 29.23545 | 218.6042 | 139.10912 | 0.8263056 | 298 | 298 | [10 empty] | Same as Above | Same as Above |  |  | https://doi.org/10.1038/s41586-024-07724-2 | Methods, Fig 1-4
| A3 | (6, 4, 4) PMHJ | Polymeric multi-heterojunction (PMHJ) | [5 empty] | Sequential Solution Casting |  |  |  | Iron chloride (FeCl₃) | 12 mmol l⁻¹ | p | Nitromethane (CH₃NO₂) | o-dichlorobenzene | Immersion (30 s) | 180 °C (or 383 K pre-test) | 180 °C (1 h) + 383 K (3 min) | 1 h (fabrication) | Nitrogen | 110 nm (6 periods) | Glass, Polyimide, or PET | Vacuum | 298 K to 368 K | In-plane transport optimized | Thin film / periodic architecture | Linseis thin-film analyser / 3ω SThM | 30 | CYTOP-M encapsulation |  | 0.15 | 7.5 | 47.14361 | 185.12197 | 161.00638 | 0.8758221 | 298 | 298 | [10 empty] | Same as Above | Same as Above |  |  | https://doi.org/10.1038/s41586-024-07724-2 | Methods, Fig 1-4
| A3 | (6, 4, 4) PMHJ | Polymeric multi-heterojunction (PMHJ) | [5 empty] | Sequential Solution Casting |  |  |  | Iron chloride (FeCl₃) | 12 mmol l⁻¹ | p | Nitromethane (CH₃NO₂) | o-dichlorobenzene | Immersion (30 s) | 180 °C (or 383 K pre-test) | 180 °C (1 h) + 383 K (3 min) | 1 h (fabrication) | Nitrogen | 110 nm (6 periods) | Glass, Polyimide, or PET | Vacuum | 298 K to 368 K | In-plane transport optimized | Thin film / periodic architecture | Linseis thin-film analyser / 3ω SThM | 30 | CYTOP-M encapsulation |  | 0.15 | 9 | 72.33909 | 178.8692 | 230.76599 | 0.987234 | 298 | 298 | [10 empty] | Same as Above | Same as Above |  |  | https://doi.org/10.1038/s41586-024-07724-2 | Methods, Fig 1-4
| A3 | (6, 4, 4) PMHJ | Polymeric multi-heterojunction (PMHJ) | [5 empty] | Sequential Solution Casting |  |  |  | Iron chloride (FeCl₃) | 12 mmol l⁻¹ | p | Nitromethane (CH₃NO₂) | o-dichlorobenzene | Immersion (30 s) | 180 °C (or 383 K pre-test) | 180 °C (1 h) + 383 K (3 min) | 1 h (fabrication) | Nitrogen | 110 nm (6 periods) | Glass, Polyimide, or PET | Vacuum | 298 K to 368 K | In-plane transport optimized | Thin film / periodic architecture | Linseis thin-film analyser / 3ω SThM | 30 | CYTOP-M encapsulation |  | 0.15 | 10.5 | 96.9842 | 172.52083 | 287.90361 | 1.055319 | 298 | 298 | [10 empty] | Same as Above | Same as Above |  |  | https://doi.org/10.1038/s41586-024-07724-2 | Methods, Fig 1-4
| A3 | (6, 4, 4) PMHJ | Polymeric multi-heterojunction (PMHJ) | [5 empty] | Sequential Solution Casting |  |  |  | Iron chloride (FeCl₃) | 12 mmol l⁻¹ | p | Nitromethane (CH₃NO₂) | o-dichlorobenzene | Immersion (30 s) | 180 °C (or 383 K pre-test) | 180 °C (1 h) + 383 K (3 min) | 1 h (fabrication) | Nitrogen | 110 nm (6 periods) | Glass, Polyimide, or PET | Vacuum | 298 K to 368 K | In-plane transport optimized | Thin film / periodic architecture | Linseis thin-film analyser / 3ω SThM | 30 | CYTOP-M encapsulation |  | 0.15 | 12 | 125.26597 | 157.53542 | 310.08153 | 1.160542 | 298 | 298 | [10 empty] | Same as Above | Same as Above |  |  | https://doi.org/10.1038/s41586-024-07724-2 | Methods, Fig 1-4
| A3 | (6, 4, 4) PMHJ | Polymeric multi-heterojunction (PMHJ) | [5 empty] | Sequential Solution Casting | [23 empty] | 0.15 | 12 |  |  | 348.3121 | 0.69198 | 298
| A3 | (6, 4, 4) PMHJ | Polymeric multi-heterojunction (PMHJ) | [5 empty] | Sequential Solution Casting | [24 empty] | 12 |  |  |  | 0.74891 | 308
| A3 | (6, 4, 4) PMHJ | Polymeric multi-heterojunction (PMHJ) | [5 empty] | Sequential Solution Casting | [24 empty] | 12 |  |  |  | 0.82815 | 318
| A3 | (6, 4, 4) PMHJ | Polymeric multi-heterojunction (PMHJ) | [5 empty] | Sequential Solution Casting | [24 empty] | 12 |  |  |  | 0.87614 | 328
| A3 | (6, 4, 4) PMHJ | Polymeric multi-heterojunction (PMHJ) | [5 empty] | Sequential Solution Casting | [24 empty] | 12 |  |  |  | 0.98732 | 338
| A3 | (6, 4, 4) PMHJ | Polymeric multi-heterojunction (PMHJ) | [5 empty] | Sequential Solution Casting | [24 empty] | 12 |  |  |  | 1.05273 | 348
| A3 | (6, 4, 4) PMHJ | Polymeric multi-heterojunction (PMHJ) | [5 empty] | Sequential Solution Casting | [24 empty] | 12 |  |  |  | 1.16047 | 358
| A3 | (6, 4, 4) PMHJ | Polymeric multi-heterojunction (PMHJ) | [5 empty] | Sequential Solution Casting | [23 empty] | 0.18 | 12 |  |  | 603.0293 | 1.23286 | 368
| A3 | (6, 4, 4) PMHJ | Polymeric multi-heterojunction (PMHJ) | [5 empty] | Sequential Solution Casting | [24 empty] | 12 |  |  |  | 1.17667 | 378
| A3 | (6, 4, 4) PMHJ | Polymeric multi-heterojunction (PMHJ) | [5 empty] | Sequential Solution Casting |  |  |  | Iron chloride (FeCl₃) | 12 mmol l⁻¹ | p | Nitromethane (CH₃NO₂) | o-dichlorobenzene | Immersion (30 s) | 180 °C (or 383 K pre-test) | 180 °C (1 h) + 383 K (3 min) | 1 h (fabrication) | Nitrogen | 110 nm (6 periods) | Glass, Polyimide, or PET | Vacuum | 298 K to 368 K | In-plane transport optimized | Thin film / periodic architecture | Linseis thin-film analyser / 3ω SThM | 30 | CYTOP-M encapsulation |  | 0.15 | 13.5 | 134.89979 | 150.63286 | 305.6328 | 1.234816 | 298 | 298 | [10 empty] | Same as Above | Same as Above |  |  | https://doi.org/10.1038/s41586-024-07724-2 | Methods, Fig 1-4
| A3 | (6, 4, 4) PMHJ | Polymeric multi-heterojunction (PMHJ) | [5 empty] | Sequential Solution Casting |  |  |  | Iron chloride (FeCl₃) | 12 mmol l⁻¹ | p | Nitromethane (CH₃NO₂) | o-dichlorobenzene | Immersion (30 s) | 180 °C (or 383 K pre-test) | 180 °C (1 h) + 383 K (3 min) | 1 h (fabrication) | Nitrogen | 110 nm (6 periods) | Glass, Polyimide, or PET | Vacuum | 298 K to 368 K | In-plane transport optimized | Thin film / periodic architecture | Linseis thin-film analyser / 3ω SThM | 30 | CYTOP-M encapsulation |  | 0.15 | 15 | 171.21331 | 130.95638 | 292.83035 | 1.176015 | 298 | 298 | [10 empty] | Same as Above | Same as Above |  |  | https://doi.org/10.1038/s41586-024-07724-2 | Methods, Fig 1-4
| A4 | P3HT | polythiophene | #VALUE! | C10H14S |  | 166.282 | 541.2492 | Drop-casting from 5 mg/mL chloroform solution onto 45 °C glass | 90 |  |  | Iodine vapor (I2) |  | p |  | Chloroform | Vapor exposure |  | Drop-cast at 45 °C | ~10 min (evaporation) | Ambient | ~4,000 (4 µm) | Glass coverslip | Grounded metal box | 323 |  | Thin film |  | 7200 | Spontaneous de-doping |  |  |  | 0.0086725 | 148.8811 | 0.0192231 |  | 323 | 298.15 | Seebeck vs Conductivity [S (µV K⁻¹) vs σ (S cm⁻¹)] | 148.8811 | 0.0086725 | [7 empty] | The study utilizes spontaneous de-doping over a period of 4–24 hours to capture a broad range of Seebeck coefficients and conductivities using a single sample | The study demonstrates that dopant clustering (spatial heterogeneity) profoundly alters the density of states (DOS), creating a "heavy-tailed" quasi-exponential distribution that depresses the Seebeck coefficient Doping at 75 °C results in a more homogeneous dopant distribution, which maintains a more ideal Gaussian DOS and alters the charge transport dynamics | 3 | Reference 9: Kang and Snyder's two-parameter transport model Reference 31: High-performance DPP-based polymers Reference 58: Modeling disorder effects in polymers | https://doi.org/10.1038/s41467-019-10567-5 | Art. 16, Fig 1-4, Meth.
| A4 | P3HT | polythiophene |  | C10H14S |  | 166.282 | 541.2492 | Same as above | 90 |  |  | Iodine vapor (I2) |  | p |  | Chloroform | Vapor exposure |  | Drop-cast at 45 °C | ~10 min (evaporation) | Ambient | ~4,000 (4 µm) | Glass coverslip | Grounded metal box | 323 |  | Thin film |  | 7200 | Spontaneous de-doping |  |  |  | 0.01166837 | 146.0862 | 0.02490167 |  | 323 | 298.15 | Seebeck vs Conductivity [S (µV K⁻¹) vs σ (S cm⁻¹)] | 146.0862 | 0.01166837 | [11 empty] | https://doi.org/10.1038/s41467-019-10567-5 | Art. 16, Fig 1-4, Meth.
| A4 | P3HT | polythiophene |  | C10H14S |  | 166.282 | 541.2492 | Same as above | 90 |  |  | Iodine vapor (I2) |  | p |  | Chloroform | Vapor exposure |  | Drop-cast at 45 °C | ~10 min (evaporation) | Ambient | ~4,000 (4 µm) | Glass coverslip | Grounded metal box | 323 |  | Thin film |  | 7200 | Spontaneous de-doping |  |  |  | 0.0158866 | 141.9918 | 0.03203005 |  | 323 | 298.15 | Seebeck vs Conductivity [S (µV K⁻¹) vs σ (S cm⁻¹)] | 141.9918 | 0.0158866 | [11 empty] | https://doi.org/10.1038/s41467-019-10567-5 | Art. 16, Fig 1-4, Meth.
| A4 | P3HT | polythiophene |  | C10H14S |  | 166.282 | 541.2492 | Same as above | 90 |  |  | Iodine vapor (I2) |  | p |  | Chloroform | Vapor exposure |  | Drop-cast at 45 °C | ~10 min (evaporation) | Ambient | ~4,000 (4 µm) | Glass coverslip | Grounded metal box | 323 |  | Thin film |  | 7200 | Spontaneous de-doping |  |  |  | 0.02162975 | 138.0123 | 0.04119902 |  | 323 | 298.15 | Seebeck vs Conductivity [S (µV K⁻¹) vs σ (S cm⁻¹)] | 138.0123 | 0.02162975 | [11 empty] | https://doi.org/10.1038/s41467-019-10567-5 | Art. 16, Fig 1-4, Meth.
| A4 | P3HT | polythiophene |  | C10H14S |  | 166.282 | 541.2492 | Same as above | 90 |  |  | Iodine vapor (I2) |  | p |  | Chloroform | Vapor exposure |  | Drop-cast at 45 °C | ~10 min (evaporation) | Ambient | ~4,000 (4 µm) | Glass coverslip | Grounded metal box | 323 |  | Thin film |  | 7200 | Spontaneous de-doping |  |  |  | 0.02944911 | 135.4214 | 0.05400658 |  | 323 | 298.15 | Seebeck vs Conductivity [S (µV K⁻¹) vs σ (S cm⁻¹)] | 135.4214 | 0.02944911 | [11 empty] | https://doi.org/10.1038/s41467-019-10567-5 | Art. 16, Fig 1-4, Meth.
| A4 | P3HT | polythiophene |  | C10H14S |  | 166.282 | 541.2492 | Same as above | 90 |  |  | Iodine vapor (I2) |  | p |  | Chloroform | Vapor exposure |  | Drop-cast at 45 °C | ~10 min (evaporation) | Ambient | ~4,000 (4 µm) | Glass coverslip | Grounded metal box | 323 |  | Thin film |  | 7200 | Spontaneous de-doping |  |  |  | 0.03962216 | 132.8791 | 0.06996031 |  | 323 | 298.15 | Seebeck vs Conductivity [S (µV K⁻¹) vs σ (S cm⁻¹)] | 132.8791 | 0.03962216 | [11 empty] | https://doi.org/10.1038/s41467-019-10567-5 | Art. 16, Fig 1-4, Meth.
| A4 | P3HT | polythiophene |  | C10H14S |  | 166.282 | 541.2492 | Same as above | 90 |  |  | Iodine vapor (I2) |  | p |  | Chloroform | Vapor exposure |  | Drop-cast at 45 °C | ~10 min (evaporation) | Ambient | ~4,000 (4 µm) | Glass coverslip | Grounded metal box | 323 |  | Thin film |  | 7200 | Spontaneous de-doping |  |  |  | 0.05205888 | 127.9369 | 0.08520922 |  | 323 | 298.15 | Seebeck vs Conductivity [S (µV K⁻¹) vs σ (S cm⁻¹)] | 127.9369 | 0.05205888 | [11 empty] | https://doi.org/10.1038/s41467-019-10567-5 | Art. 16, Fig 1-4, Meth.
| A4 | P3HT | polythiophene |  | C10H14S |  | 166.282 | 541.2492 | Same as above | 90 |  |  | Iodine vapor (I2) |  | p |  | Chloroform | Vapor exposure |  | Drop-cast at 45 °C | ~10 min (evaporation) | Ambient | ~4,000 (4 µm) | Glass coverslip | Grounded metal box | 323 |  | Thin film |  | 7200 | Spontaneous de-doping |  |  |  | 0.07172493 | 123.1785 | 0.1088279 |  | 323 | 298.15 | Seebeck vs Conductivity [S (µV K⁻¹) vs σ (S cm⁻¹)] | 123.1785 | 0.07172493 | [11 empty] | https://doi.org/10.1038/s41467-019-10567-5 | Art. 16, Fig 1-4, Meth.
| A4 | P3HT | polythiophene |  | C10H14S |  | 166.282 | 541.2492 | Same as above | 90 |  |  | Iodine vapor (I2) |  | p |  | Chloroform | Vapor exposure |  | Drop-cast at 45 °C | ~10 min (evaporation) | Ambient | ~4,000 (4 µm) | Glass coverslip | Grounded metal box | 323 |  | Thin film |  | 7200 | Spontaneous de-doping |  |  |  | 0.09423816 | 119.7262 | 0.1350845 |  | 323 | 298.15 | Seebeck vs Conductivity [S (µV K⁻¹) vs σ (S cm⁻¹)] | 119.7262 | 0.09423816 | [11 empty] | https://doi.org/10.1038/s41467-019-10567-5 | Art. 16, Fig 1-4, Meth.
| A4 | P3HT | polythiophene |  | C10H14S |  | 166.282 | 541.2492 | Same as above | 90 |  |  | Iodine vapor (I2) |  | p |  | Chloroform | Vapor exposure |  | Drop-cast at 45 °C | ~10 min (evaporation) | Ambient | ~4,000 (4 µm) | Glass coverslip | Grounded metal box | 323 |  | Thin film |  | 7200 | Spontaneous de-doping |  |  |  | 0.1313883 | 114.1861 | 0.1713101 |  | 323 | 298.15 | Seebeck vs Conductivity [S (µV K⁻¹) vs σ (S cm⁻¹)] | 114.1861 | 0.1313883 | [11 empty] | https://doi.org/10.1038/s41467-019-10567-5 | Art. 16, Fig 1-4, Meth.
| A4 | P3HT | polythiophene |  | C10H14S |  | 166.282 | 541.2492 | Same as above | 90 |  |  | Iodine vapor (I2) |  | p |  | Chloroform | Vapor exposure |  | Drop-cast at 45 °C | ~10 min (evaporation) | Ambient | ~4,000 (4 µm) | Glass coverslip | Grounded metal box | 323 |  | Thin film |  | 7200 | Spontaneous de-doping |  |  |  | 0.1853708 | 109.9391 | 0.2240504 |  | 323 | 298.15 | Seebeck vs Conductivity [S (µV K⁻¹) vs σ (S cm⁻¹)] | 109.9391 | 0.1853708 | [11 empty] | https://doi.org/10.1038/s41467-019-10567-5 | Art. 16, Fig 1-4, Meth.
| A4 | P3HT | polythiophene |  | C10H14S |  | 166.282 | 541.2492 | Same as above | 90 |  |  | Iodine vapor (I2) |  | p |  | Chloroform | Vapor exposure |  | Drop-cast at 45 °C | ~10 min (evaporation) | Ambient | ~4,000 (4 µm) | Glass coverslip | Grounded metal box | 323 |  | Thin film |  | 7200 | Spontaneous de-doping |  |  |  | 0.2646552 | 104.8519 | 0.2909596 |  | 323 | 298.15 | Seebeck vs Conductivity [S (µV K⁻¹) vs σ (S cm⁻¹)] | 104.8519 | 0.2646552 | [11 empty] | https://doi.org/10.1038/s41467-019-10567-5 | Art. 16, Fig 1-4, Meth.
| A4 | P3HT | polythiophene |  | C10H14S |  | 166.282 | 541.2492 | Same as above | 90 |  |  | Iodine vapor (I2) |  | p |  | Chloroform | Vapor exposure |  | Drop-cast at 45 °C | ~10 min (evaporation) | Ambient | ~4,000 (4 µm) | Glass coverslip | Grounded metal box | 323 |  | Thin film |  | 7200 | Spontaneous de-doping |  |  |  | 0.4057396 | 98.12271 | 0.3906488 |  | 323 | 298.15 | Seebeck vs Conductivity [S (µV K⁻¹) vs σ (S cm⁻¹)] | 98.12271 | 0.4057396 | [11 empty] | https://doi.org/10.1038/s41467-019-10567-5 | Art. 16, Fig 1-4, Meth.
| A4 | P3HT | polythiophene |  | C10H14S |  | 166.282 | 541.2492 | Same as above | 90 |  |  | Iodine vapor (I2) |  | p |  | Chloroform | Vapor exposure |  | Drop-cast at 45 °C | ~10 min (evaporation) | Ambient | ~4,000 (4 µm) | Glass coverslip | Grounded metal box | 323 |  | Thin film |  | 7200 | Spontaneous de-doping |  |  |  | 0.7004237 | 91.82543 | 0.5905909 |  | 323 | 298.15 | Seebeck vs Conductivity [S (µV K⁻¹) vs σ (S cm⁻¹)] | 91.82543 | 0.7004237 | [11 empty] | https://doi.org/10.1038/s41467-019-10567-5 | Art. 16, Fig 1-4, Meth.
| A4 | P3HT | polythiophene |  | C10H14S |  | 166.282 | 541.2492 | Same as above | 90 |  |  | Iodine vapor (I2) |  | p |  | Chloroform | Vapor exposure |  | Drop-cast at 45 °C | ~10 min (evaporation) | Ambient | ~4,000 (4 µm) | Glass coverslip | Grounded metal box | 323 |  | Thin film |  | 7200 | Spontaneous de-doping |  |  |  | 1.345445 | 84.31909 | 0.9565724 |  | 323 | 298.15 | Seebeck vs Conductivity [S (µV K⁻¹) vs σ (S cm⁻¹)] | 84.31909 | 1.345445 | [11 empty] | https://doi.org/10.1038/s41467-019-10567-5 | Art. 16, Fig 1-4, Meth.
| A4 | P3HT | polythiophene |  | C10H14S |  | 166.282 | 541.2492 | Same as above | 90 |  |  | Iodine vapor (I2) |  | p |  | Chloroform | Vapor exposure |  | Drop-cast at 45 °C | ~10 min (evaporation) | Ambient | ~4,000 (4 µm) | Glass coverslip | Grounded metal box | 323 |  | Thin film |  | 7200 | Spontaneous de-doping |  |  |  | 3.200034 | 73.84358 | 1.744939 |  | 323 | 298.15 | Seebeck vs Conductivity [S (µV K⁻¹) vs σ (S cm⁻¹)] | 73.84358 | 3.200034 | [11 empty] | https://doi.org/10.1038/s41467-019-10567-5 | Art. 16, Fig 1-4, Meth.
| A4 | P3HT | polythiophene |  | C10H14S |  | 166.282 | 541.2492 | Same as above | 90 |  |  | Iodine vapor (I2) |  | p |  | Chloroform | Vapor exposure |  | Drop-cast at 45 °C | ~10 min (evaporation) | Ambient | ~4,000 (4 µm) | Glass coverslip | Grounded metal box | 323 |  | Thin film |  | 7200 | Spontaneous de-doping |  |  |  | 9.094166 | 65.90677 | 3.950235 |  | 323 | 298.15 | Seebeck vs Conductivity [S (µV K⁻¹) vs σ (S cm⁻¹)] | 65.90677 | 9.094166 | [11 empty] | https://doi.org/10.1038/s41467-019-10567-5 | Art. 16, Fig 1-4, Meth.
| A4 | P3HT | polythiophene |  | C10H14S |  | 166.282 | 541.2492 | Same as above | 90 |  |  | Iodine vapor (I2) |  | p |  | Chloroform | Vapor exposure |  | Drop-cast at 45 °C | ~10 min (evaporation) | Ambient | ~4,000 (4 µm) | Glass coverslip | Grounded metal box | 323 |  | Thin film |  | 7200 | Spontaneous de-doping |  |  |  | 0.009765415 | 131.626 | 0.01691897 |  | 323 | 348.15 | Seebeck vs Conductivity [S (µV K⁻¹) vs σ (S cm⁻¹)] | 131.626 | 0.009765415 | [11 empty] | https://doi.org/10.1038/s41467-019-10567-5 | Art. 16, Fig 1-4, Meth.
| A4 | P3HT | polythiophene |  | C10H14S |  | 166.282 | 541.2492 | Same as above | 90 |  |  | Iodine vapor (I2) |  | p |  | Chloroform | Vapor exposure |  | Drop-cast at 45 °C | ~10 min (evaporation) | Ambient | ~4,000 (4 µm) | Glass coverslip | Grounded metal box | 323 |  | Thin film |  | 7200 | Spontaneous de-doping |  |  |  | 0.01267923 | 130.3846 | 0.02155487 |  | 323 | 348.15 | Seebeck vs Conductivity [S (µV K⁻¹) vs σ (S cm⁻¹)] | 130.3846 | 0.01267923 | [11 empty] | https://doi.org/10.1038/s41467-019-10567-5 | Art. 16, Fig 1-4, Meth.
| A4 | P3HT | polythiophene |  | C10H14S |  | 166.282 | 541.2492 | Same as above | 90 |  |  | Iodine vapor (I2) |  | p |  | Chloroform | Vapor exposure |  | Drop-cast at 45 °C | ~10 min (evaporation) | Ambient | ~4,000 (4 µm) | Glass coverslip | Grounded metal box | 323 |  | Thin film |  | 7200 | Spontaneous de-doping |  |  |  | 0.01646246 | 129.155 | 0.02746105 |  | 323 | 348.15 | Seebeck vs Conductivity [S (µV K⁻¹) vs σ (S cm⁻¹)] | 129.155 | 0.01646246 | [11 empty] | https://doi.org/10.1038/s41467-019-10567-5 | Art. 16, Fig 1-4, Meth.
| A4 | P3HT | polythiophene |  | C10H14S |  | 166.282 | 541.2492 | Same as above | 90 |  |  | Iodine vapor (I2) |  | p |  | Chloroform | Vapor exposure |  | Drop-cast at 45 °C | ~10 min (evaporation) | Ambient | ~4,000 (4 µm) | Glass coverslip | Grounded metal box | 323 |  | Thin film |  | 7200 | Spontaneous de-doping |  |  |  | 0.02162975 | 127.9369 | 0.03540327 |  | 323 | 348.15 | Seebeck vs Conductivity [S (µV K⁻¹) vs σ (S cm⁻¹)] | 127.9369 | 0.02162975 | [11 empty] | https://doi.org/10.1038/s41467-019-10567-5 | Art. 16, Fig 1-4, Meth.
| A4 | P3HT | polythiophene |  | C10H14S |  | 166.282 | 541.2492 | Same as above | 90 |  |  | Iodine vapor (I2) |  | p |  | Chloroform | Vapor exposure |  | Drop-cast at 45 °C | ~10 min (evaporation) | Ambient | ~4,000 (4 µm) | Glass coverslip | Grounded metal box | 323 |  | Thin film |  | 7200 | Spontaneous de-doping |  |  |  | 0.02841896 | 125.5352 | 0.04478567 |  | 323 | 348.15 | Seebeck vs Conductivity [S (µV K⁻¹) vs σ (S cm⁻¹)] | 125.5352 | 0.02841896 | [11 empty] | https://doi.org/10.1038/s41467-019-10567-5 | Art. 16, Fig 1-4, Meth.
| A4 | P3HT | polythiophene |  | C10H14S |  | 166.282 | 541.2492 | Same as above | 90 |  |  | Iodine vapor (I2) |  | p |  | Chloroform | Vapor exposure |  | Drop-cast at 45 °C | ~10 min (evaporation) | Ambient | ~4,000 (4 µm) | Glass coverslip | Grounded metal box | 323 |  | Thin film |  | 7200 | Spontaneous de-doping |  |  |  | 0.03823616 | 122.0168 | 0.0569264 |  | 323 | 348.15 | Seebeck vs Conductivity [S (µV K⁻¹) vs σ (S cm⁻¹)] | 122.0168 | 0.03823616 | [11 empty] | https://doi.org/10.1038/s41467-019-10567-5 | Art. 16, Fig 1-4, Meth.
| A4 | P3HT | polythiophene |  | C10H14S |  | 166.282 | 541.2492 | Same as above | 90 |  |  | Iodine vapor (I2) |  | p |  | Chloroform | Vapor exposure |  | Drop-cast at 45 °C | ~10 min (evaporation) | Ambient | ~4,000 (4 µm) | Glass coverslip | Grounded metal box | 323 |  | Thin film |  | 7200 | Spontaneous de-doping |  |  |  | 0.05083766 | 119.7262 | 0.07287258 |  | 323 | 348.15 | Seebeck vs Conductivity [S (µV K⁻¹) vs σ (S cm⁻¹)] | 119.7262 | 0.05083766 | [11 empty] | https://doi.org/10.1038/s41467-019-10567-5 | Art. 16, Fig 1-4, Meth.
| A4 | P3HT | polythiophene |  | C10H14S |  | 166.282 | 541.2492 | Same as above | 90 |  |  | Iodine vapor (I2) |  | p |  | Chloroform | Vapor exposure |  | Drop-cast at 45 °C | ~10 min (evaporation) | Ambient | ~4,000 (4 µm) | Glass coverslip | Grounded metal box | 323 |  | Thin film |  | 7200 | Spontaneous de-doping |  |  |  | 0.07087865 | 115.2732 | 0.09418294 |  | 323 | 348.15 | Seebeck vs Conductivity [S (µV K⁻¹) vs σ (S cm⁻¹)] | 115.2732 | 0.07087865 | [11 empty] | https://doi.org/10.1038/s41467-019-10567-5 | Art. 16, Fig 1-4, Meth.
| A4 | P3HT | polythiophene |  | C10H14S |  | 166.282 | 541.2492 | Same as above | 90 |  |  | Iodine vapor (I2) |  | p |  | Chloroform | Vapor exposure |  | Drop-cast at 45 °C | ~10 min (evaporation) | Ambient | ~4,000 (4 µm) | Glass coverslip | Grounded metal box | 323 |  | Thin film |  | 7200 | Spontaneous de-doping |  |  |  | 0.09882012 | 112.0425 | 0.124054 |  | 323 | 348.15 | Seebeck vs Conductivity [S (µV K⁻¹) vs σ (S cm⁻¹)] | 112.0425 | 0.09882012 | [11 empty] | https://doi.org/10.1038/s41467-019-10567-5 | Art. 16, Fig 1-4, Meth.
| A4 | P3HT | polythiophene |  | C10H14S |  | 166.282 | 541.2492 | Same as above | 90 |  |  | Iodine vapor (I2) |  | p |  | Chloroform | Vapor exposure |  | Drop-cast at 45 °C | ~10 min (evaporation) | Ambient | ~4,000 (4 µm) | Glass coverslip | Grounded metal box | 323 |  | Thin film |  | 7200 | Spontaneous de-doping |  |  |  | 0.1394215 | 107.8752 | 0.1622458 |  | 323 | 348.15 | Seebeck vs Conductivity [S (µV K⁻¹) vs σ (S cm⁻¹)] | 107.8752 | 0.1394215 | [11 empty] | https://doi.org/10.1038/s41467-019-10567-5 | Art. 16, Fig 1-4, Meth.
| A4 | P3HT | polythiophene |  | C10H14S |  | 166.282 | 541.2492 | Same as above | 90 |  |  | Iodine vapor (I2) |  | p |  | Chloroform | Vapor exposure |  | Drop-cast at 45 °C | ~10 min (evaporation) | Ambient | ~4,000 (4 µm) | Glass coverslip | Grounded metal box | 323 |  | Thin film |  | 7200 | Spontaneous de-doping |  |  |  | 0.1990532 | 104.8519 | 0.2188373 |  | 323 | 348.15 | Seebeck vs Conductivity [S (µV K⁻¹) vs σ (S cm⁻¹)] | 104.8519 | 0.1990532 | [11 empty] | https://doi.org/10.1038/s41467-019-10567-5 | Art. 16, Fig 1-4, Meth.
| A4 | P3HT | polythiophene |  | C10H14S |  | 166.282 | 541.2492 | Same as above | 90 |  |  | Iodine vapor (I2) |  | p |  | Chloroform | Vapor exposure |  | Drop-cast at 45 °C | ~10 min (evaporation) | Ambient | ~4,000 (4 µm) | Glass coverslip | Grounded metal box | 323 |  | Thin film |  | 7200 | Spontaneous de-doping |  |  |  | 0.2808365 | 100.9521 | 0.2862095 |  | 323 | 348.15 | Seebeck vs Conductivity [S (µV K⁻¹) vs σ (S cm⁻¹)] | 100.9521 | 0.2808365 | [11 empty] | https://doi.org/10.1038/s41467-019-10567-5 | Art. 16, Fig 1-4, Meth.
| A4 | P3HT | polythiophene |  | C10H14S |  | 166.282 | 541.2492 | Same as above | 90 |  |  | Iodine vapor (I2) |  | p |  | Chloroform | Vapor exposure |  | Drop-cast at 45 °C | ~10 min (evaporation) | Ambient | ~4,000 (4 µm) | Glass coverslip | Grounded metal box | 323 |  | Thin film |  | 7200 | Spontaneous de-doping |  |  |  | 0.3962216 | 96.28067 | 0.3672961 |  | 323 | 348.15 | Seebeck vs Conductivity [S (µV K⁻¹) vs σ (S cm⁻¹)] | 96.28067 | 0.3962216 | [11 empty] | https://doi.org/10.1038/s41467-019-10567-5 | Art. 16, Fig 1-4, Meth.
| A4 | P3HT | polythiophene |  | C10H14S |  | 166.282 | 541.2492 | Same as above | 90 |  |  | Iodine vapor (I2) |  | p |  | Chloroform | Vapor exposure |  | Drop-cast at 45 °C | ~10 min (evaporation) | Ambient | ~4,000 (4 µm) | Glass coverslip | Grounded metal box | 323 |  | Thin film |  | 7200 | Spontaneous de-doping |  |  |  | 0.6002754 | 92.69967 | 0.5158304 |  | 323 | 348.15 | Seebeck vs Conductivity [S (µV K⁻¹) vs σ (S cm⁻¹)] | 92.69967 | 0.6002754 | [11 empty] | https://doi.org/10.1038/s41467-019-10567-5 | Art. 16, Fig 1-4, Meth.
| A4 | P3HT | polythiophene |  | C10H14S |  | 166.282 | 541.2492 | Same as above | 90 |  |  | Iodine vapor (I2) |  | p |  | Chloroform | Vapor exposure |  | Drop-cast at 45 °C | ~10 min (evaporation) | Ambient | ~4,000 (4 µm) | Glass coverslip | Grounded metal box | 323 |  | Thin film |  | 7200 | Spontaneous de-doping |  |  |  | 0.9202748 | 88.41014 | 0.7193192 |  | 323 | 348.15 | Seebeck vs Conductivity [S (µV K⁻¹) vs σ (S cm⁻¹)] | 88.41014 | 0.9202748 | [11 empty] | https://doi.org/10.1038/s41467-019-10567-5 | Art. 16, Fig 1-4, Meth.
| A4 | P3HT | polythiophene |  | C10H14S |  | 166.282 | 541.2492 | Same as above | 90 |  |  | Iodine vapor (I2) |  | p |  | Chloroform | Vapor exposure |  | Drop-cast at 45 °C | ~10 min (evaporation) | Ambient | ~4,000 (4 µm) | Glass coverslip | Grounded metal box | 323 |  | Thin film |  | 7200 | Spontaneous de-doping |  |  |  | 1.514999 | 83.52389 | 1.0569 |  | 323 | 348.15 | Seebeck vs Conductivity [S (µV K⁻¹) vs σ (S cm⁻¹)] | 83.52389 | 1.514999 | [11 empty] | https://doi.org/10.1038/s41467-019-10567-5 | Art. 16, Fig 1-4, Meth.
| A4 | P3HT | polythiophene |  | C10H14S |  | 166.282 | 541.2492 | Same as above | 90 |  |  | Iodine vapor (I2) |  | p |  | Chloroform | Vapor exposure |  | Drop-cast at 45 °C | ~10 min (evaporation) | Ambient | ~4,000 (4 µm) | Glass coverslip | Grounded metal box | 323 |  | Thin film |  | 7200 | Spontaneous de-doping |  |  |  | 2.742485 | 75.97285 | 1.582928 |  | 323 | 348.15 | Seebeck vs Conductivity [S (µV K⁻¹) vs σ (S cm⁻¹)] | 75.97285 | 2.742485 | [11 empty] | https://doi.org/10.1038/s41467-019-10567-5 | Art. 16, Fig 1-4, Meth.
| A4 | P3HT | polythiophene |  | C10H14S |  | 166.282 | 541.2492 | Same as above | 90 |  |  | Iodine vapor (I2) |  | p |  | Chloroform | Vapor exposure |  | Drop-cast at 45 °C | ~10 min (evaporation) | Ambient | ~4,000 (4 µm) | Glass coverslip | Grounded metal box | 323 |  | Thin film |  | 7200 | Spontaneous de-doping |  |  |  | 5.330944 | 67.80719 | 2.451069 |  | 323 | 348.15 | Seebeck vs Conductivity [S (µV K⁻¹) vs σ (S cm⁻¹)] | 67.80719 | 5.330944 | [11 empty] | https://doi.org/10.1038/s41467-019-10567-5 | Art. 16, Fig 1-4, Meth.
| A4 | P3HT | polythiophene |  | C10H14S |  | 166.282 | 541.2492 | Same as above | 90 |  |  | Iodine vapor (I2) |  | p |  | Chloroform | Vapor exposure |  | Drop-cast at 45 °C | ~10 min (evaporation) | Ambient | ~4,000 (4 µm) | Glass coverslip | Grounded metal box | 323 |  | Thin film |  | 7200 | Spontaneous de-doping |  |  |  | 11.94867 | 56.10108 | 3.760642 |  | 323 | 348.15 | Seebeck vs Conductivity [S (µV K⁻¹) vs σ (S cm⁻¹)] | 56.10108 | 11.94867 | [11 empty] | https://doi.org/10.1038/s41467-019-10567-5 | Art. 16, Fig 1-4, Meth.
| A4 | P3HT | polythiophene |  | C10H14S |  | 166.282 | 541.2492 | Same as above | 90 |  |  | Iodine vapor (I2) |  | p |  | Chloroform | Vapor exposure |  | Drop-cast at 45 °C | ~10 min (evaporation) | Ambient | ~4,000 (4 µm) | Glass coverslip | Grounded metal box | 323 |  | Thin film |  | 7200 | Spontaneous de-doping |  |  |  | 31.62278 | 38.76835 | 4.752857 |  | 323 | 348.15 | Seebeck vs Conductivity [S (µV K⁻¹) vs σ (S cm⁻¹)] | 38.76835 | 31.62278 | [11 empty] | https://doi.org/10.1038/s41467-019-10567-5 | Art. 16, Fig 1-4, Meth.
| A4 | P3HT | polythiophene |  | C10H14S |  | 166.282 | 541.2492 | Same as above | 90 |  |  | Iodine vapor (I2) |  | p |  | Chloroform | Vapor exposure |  | Drop-cast at 45 °C | ~10 min (evaporation) | Ambient | ~4,000 (4 µm) | Glass coverslip | Grounded metal box | 323 |  | Thin film |  | 7200 | Spontaneous de-doping |  |  |  | 46.78462 | 22.16558 | 2.298588 |  | 323 | 348.15 | Seebeck vs Conductivity [S (µV K⁻¹) vs σ (S cm⁻¹)] | 22.16558 | 46.78462 | [11 empty] | https://doi.org/10.1038/s41467-019-10567-5 | Art. 16, Fig 1-4, Meth.
| A5 | PDPP4T | diketopyrrolopyrrole (DPP)-based | #VALUE! | C62H90N2O2S4 |  | 1023.654 | 167.1463 | Drop-casting from 8 mg/mL chloroform solution onto 45 °C glass | 171.1 | 2.45 | 69.83673 | Iodine vapor (I2) |  | p |  | Chloroform | Vapor exposure |  | Drop-cast at 45 °C | ~10 min (evaporation) | Ambient | ~9,000 (9 µm) | Glass coverslip | Grounded metal box | 318 |  | Thin film |  | 7200 | Spontaneous de-doping |  |  |  | 0.008076375 | 442.6806 | 0.1582696 |  | 318 | 298.15 | Seebeck vs Conductivity [S (µV K⁻¹) vs σ (S cm⁻¹)] | 442.6806 | 0.008076375 | [11 empty] | https://doi.org/10.1038/s41467-019-10567-5 | Art. 16, Fig 1-4, Meth.
| A5 | PDPP4T | diketopyrrolopyrrole (DPP)-based |  | C62H90N2O2S4 |  | 1023.654 | 167.1463 | Same as above | 171.1 | 2.45 | 69.83673 | Iodine vapor (I2) |  | p |  | Chloroform | Vapor exposure |  | Drop-cast at 45 °C | ~10 min (evaporation) | Ambient | ~9,000 (9 µm) | Glass coverslip | Grounded metal box | 318 |  | Thin film |  | 7200 | Spontaneous de-doping |  |  |  | 0.009882012 | 418.2146 | 0.1728398 |  | 318 | 298.15 | Seebeck vs Conductivity [S (µV K⁻¹) vs σ (S cm⁻¹)] | 418.2146 | 0.009882012 | [11 empty] | https://doi.org/10.1038/s41467-019-10567-5 | Art. 16, Fig 1-4, Meth.
| A5 | PDPP4T | diketopyrrolopyrrole (DPP)-based |  | C62H90N2O2S4 |  | 1023.654 | 167.1463 | Same as above | 171.1 | 2.45 | 69.83673 | Iodine vapor (I2) |  | p |  | Chloroform | Vapor exposure |  | Drop-cast at 45 °C | ~10 min (evaporation) | Ambient | ~9,000 (9 µm) | Glass coverslip | Grounded metal box | 318 |  | Thin film |  | 7200 | Spontaneous de-doping |  |  |  | 0.01252963 | 402.6598 | 0.203149 |  | 318 | 298.15 | Seebeck vs Conductivity [S (µV K⁻¹) vs σ (S cm⁻¹)] | 402.6598 | 0.01252963 | [11 empty] | https://doi.org/10.1038/s41467-019-10567-5 | Art. 16, Fig 1-4, Meth.
| A5 | PDPP4T | diketopyrrolopyrrole (DPP)-based |  | C62H90N2O2S4 |  | 1023.654 | 167.1463 | Same as above | 171.1 | 2.45 | 69.83673 | Iodine vapor (I2) |  | p |  | Chloroform | Vapor exposure |  | Drop-cast at 45 °C | ~10 min (evaporation) | Ambient | ~9,000 (9 µm) | Glass coverslip | Grounded metal box | 318 |  | Thin film |  | 7200 | Spontaneous de-doping |  |  |  | 0.01569916 | 384.0273 | 0.2315264 |  | 318 | 298.15 | Seebeck vs Conductivity [S (µV K⁻¹) vs σ (S cm⁻¹)] | 384.0273 | 0.01569916 | [11 empty] | https://doi.org/10.1038/s41467-019-10567-5 | Art. 16, Fig 1-4, Meth.
| A5 | PDPP4T | diketopyrrolopyrrole (DPP)-based |  | C62H90N2O2S4 |  | 1023.654 | 167.1463 | Same as above | 171.1 | 2.45 | 69.83673 | Iodine vapor (I2) |  | p |  | Chloroform | Vapor exposure |  | Drop-cast at 45 °C | ~10 min (evaporation) | Ambient | ~9,000 (9 µm) | Glass coverslip | Grounded metal box | 318 |  | Thin film |  | 7200 | Spontaneous de-doping |  |  |  | 0.02087313 | 359.3814 | 0.2695869 |  | 318 | 298.15 | Seebeck vs Conductivity [S (µV K⁻¹) vs σ (S cm⁻¹)] | 359.3814 | 0.02087313 | [11 empty] | https://doi.org/10.1038/s41467-019-10567-5 | Art. 16, Fig 1-4, Meth.
| A5 | PDPP4T | diketopyrrolopyrrole (DPP)-based |  | C62H90N2O2S4 |  | 1023.654 | 167.1463 | Same as above | 171.1 | 2.45 | 69.83673 | Iodine vapor (I2) |  | p |  | Chloroform | Vapor exposure |  | Drop-cast at 45 °C | ~10 min (evaporation) | Ambient | ~9,000 (9 µm) | Glass coverslip | Grounded metal box | 318 |  | Thin film |  | 7200 | Spontaneous de-doping |  |  |  | 0.02808365 | 339.5191 | 0.3237293 |  | 318 | 298.15 | Seebeck vs Conductivity [S (µV K⁻¹) vs σ (S cm⁻¹)] | 339.5191 | 0.02808365 | [11 empty] | https://doi.org/10.1038/s41467-019-10567-5 | Art. 16, Fig 1-4, Meth.
| A5 | PDPP4T | diketopyrrolopyrrole (DPP)-based |  | C62H90N2O2S4 |  | 1023.654 | 167.1463 | Same as above | 171.1 | 2.45 | 69.83673 | Iodine vapor (I2) |  | p |  | Chloroform | Vapor exposure |  | Drop-cast at 45 °C | ~10 min (evaporation) | Ambient | ~9,000 (9 µm) | Glass coverslip | Grounded metal box | 318 |  | Thin film |  | 7200 | Spontaneous de-doping |  |  |  | 0.04009524 | 320.7546 | 0.4125138 |  | 318 | 298.15 | Seebeck vs Conductivity [S (µV K⁻¹) vs σ (S cm⁻¹)] | 320.7546 | 0.04009524 | [11 empty] | https://doi.org/10.1038/s41467-019-10567-5 | Art. 16, Fig 1-4, Meth.
| A5 | PDPP4T | diketopyrrolopyrrole (DPP)-based |  | C62H90N2O2S4 |  | 1023.654 | 167.1463 | Same as above | 171.1 | 2.45 | 69.83673 | Iodine vapor (I2) |  | p |  | Chloroform | Vapor exposure |  | Drop-cast at 45 °C | ~10 min (evaporation) | Ambient | ~9,000 (9 µm) | Glass coverslip | Grounded metal box | 318 |  | Thin film |  | 7200 | Spontaneous de-doping |  |  |  | 0.05330944 | 305.9121 | 0.4988817 |  | 318 | 298.15 | Seebeck vs Conductivity [S (µV K⁻¹) vs σ (S cm⁻¹)] | 305.9121 | 0.05330944 | [11 empty] | https://doi.org/10.1038/s41467-019-10567-5 | Art. 16, Fig 1-4, Meth.
| A5 | PDPP4T | diketopyrrolopyrrole (DPP)-based |  | C62H90N2O2S4 |  | 1023.654 | 167.1463 | Same as above | 171.1 | 2.45 | 69.83673 | Iodine vapor (I2) |  | p |  | Chloroform | Vapor exposure |  | Drop-cast at 45 °C | ~10 min (evaporation) | Ambient | ~9,000 (9 µm) | Glass coverslip | Grounded metal box | 318 |  | Thin film |  | 7200 | Spontaneous de-doping |  |  |  | 0.07172493 | 289.005 | 0.5990745 |  | 318 | 298.15 | Seebeck vs Conductivity [S (µV K⁻¹) vs σ (S cm⁻¹)] | 289.005 | 0.07172493 | [11 empty] | https://doi.org/10.1038/s41467-019-10567-5 | Art. 16, Fig 1-4, Meth.
| A5 | PDPP4T | diketopyrrolopyrrole (DPP)-based |  | C62H90N2O2S4 |  | 1023.654 | 167.1463 | Same as above | 171.1 | 2.45 | 69.83673 | Iodine vapor (I2) |  | p |  | Chloroform | Vapor exposure |  | Drop-cast at 45 °C | ~10 min (evaporation) | Ambient | ~9,000 (9 µm) | Glass coverslip | Grounded metal box | 318 |  | Thin film |  | 7200 | Spontaneous de-doping |  |  |  | 0.09423816 | 270.4573 | 0.6893255 |  | 318 | 298.15 | Seebeck vs Conductivity [S (µV K⁻¹) vs σ (S cm⁻¹)] | 270.4573 | 0.09423816 | [11 empty] | https://doi.org/10.1038/s41467-019-10567-5 | Art. 16, Fig 1-4, Meth.
| A5 | PDPP4T | diketopyrrolopyrrole (DPP)-based |  | C62H90N2O2S4 |  | 1023.654 | 167.1463 | Same as above | 171.1 | 2.45 | 69.83673 | Iodine vapor (I2) |  | p |  | Chloroform | Vapor exposure |  | Drop-cast at 45 °C | ~10 min (evaporation) | Ambient | ~9,000 (9 µm) | Glass coverslip | Grounded metal box | 318 |  | Thin film |  | 7200 | Spontaneous de-doping |  |  |  | 0.1283061 | 255.5097 | 0.8376493 |  | 318 | 298.15 | Seebeck vs Conductivity [S (µV K⁻¹) vs σ (S cm⁻¹)] | 255.5097 | 0.1283061 | [11 empty] | https://doi.org/10.1038/s41467-019-10567-5 | Art. 16, Fig 1-4, Meth.
| A5 | PDPP4T | diketopyrrolopyrrole (DPP)-based |  | C62H90N2O2S4 |  | 1023.654 | 167.1463 | Same as above | 171.1 | 2.45 | 69.83673 | Iodine vapor (I2) |  | p |  | Chloroform | Vapor exposure |  | Drop-cast at 45 °C | ~10 min (evaporation) | Ambient | ~9,000 (9 µm) | Glass coverslip | Grounded metal box | 318 |  | Thin film |  | 7200 | Spontaneous de-doping |  |  |  | 0.1767757 | 243.6864 | 1.049748 |  | 318 | 298.15 | Seebeck vs Conductivity [S (µV K⁻¹) vs σ (S cm⁻¹)] | 243.6864 | 0.1767757 | [11 empty] | https://doi.org/10.1038/s41467-019-10567-5 | Art. 16, Fig 1-4, Meth.
| A5 | PDPP4T | diketopyrrolopyrrole (DPP)-based |  | C62H90N2O2S4 |  | 1023.654 | 167.1463 | Same as above | 171.1 | 2.45 | 69.83673 | Iodine vapor (I2) |  | p |  | Chloroform | Vapor exposure |  | Drop-cast at 45 °C | ~10 min (evaporation) | Ambient | ~9,000 (9 µm) | Glass coverslip | Grounded metal box | 318 |  | Thin film |  | 7200 | Spontaneous de-doping |  |  |  | 0.2464635 | 232.4102 | 1.33126 |  | 318 | 298.15 | Seebeck vs Conductivity [S (µV K⁻¹) vs σ (S cm⁻¹)] | 232.4102 | 0.2464635 | [11 empty] | https://doi.org/10.1038/s41467-019-10567-5 | Art. 16, Fig 1-4, Meth.
| A5 | PDPP4T | diketopyrrolopyrrole (DPP)-based |  | C62H90N2O2S4 |  | 1023.654 | 167.1463 | Same as above | 171.1 | 2.45 | 69.83673 | Iodine vapor (I2) |  | p |  | Chloroform | Vapor exposure |  | Drop-cast at 45 °C | ~10 min (evaporation) | Ambient | ~9,000 (9 µm) | Glass coverslip | Grounded metal box | 318 |  | Thin film |  | 7200 | Spontaneous de-doping |  |  |  | 0.3518777 | 221.6558 | 1.72882 |  | 318 | 298.15 | Seebeck vs Conductivity [S (µV K⁻¹) vs σ (S cm⁻¹)] | 221.6558 | 0.3518777 | [11 empty] | https://doi.org/10.1038/s41467-019-10567-5 | Art. 16, Fig 1-4, Meth.
| A5 | PDPP4T | diketopyrrolopyrrole (DPP)-based |  | C62H90N2O2S4 |  | 1023.654 | 167.1463 | Same as above | 171.1 | 2.45 | 69.83673 | Iodine vapor (I2) |  | p |  | Chloroform | Vapor exposure |  | Drop-cast at 45 °C | ~10 min (evaporation) | Ambient | ~9,000 (9 µm) | Glass coverslip | Grounded metal box | 318 |  | Thin film |  | 7200 | Spontaneous de-doping |  |  |  | 0.5268045 | 207.4304 | 2.266702 |  | 318 | 298.15 | Seebeck vs Conductivity [S (µV K⁻¹) vs σ (S cm⁻¹)] | 207.4304 | 0.5268045 | [11 empty] | https://doi.org/10.1038/s41467-019-10567-5 | Art. 16, Fig 1-4, Meth.
| A5 | PDPP4T | diketopyrrolopyrrole (DPP)-based |  | C62H90N2O2S4 |  | 1023.654 | 167.1463 | Same as above | 171.1 | 2.45 | 69.83673 | Iodine vapor (I2) |  | p |  | Chloroform | Vapor exposure |  | Drop-cast at 45 °C | ~10 min (evaporation) | Ambient | ~9,000 (9 µm) | Glass coverslip | Grounded metal box | 318 |  | Thin film |  | 7200 | Spontaneous de-doping |  |  |  | 0.8172805 | 194.118 | 3.07966 |  | 318 | 298.15 | Seebeck vs Conductivity [S (µV K⁻¹) vs σ (S cm⁻¹)] | 194.118 | 0.8172805 | [11 empty] | https://doi.org/10.1038/s41467-019-10567-5 | Art. 16, Fig 1-4, Meth.
| A5 | PDPP4T | diketopyrrolopyrrole (DPP)-based |  | C62H90N2O2S4 |  | 1023.654 | 167.1463 | Same as above | 171.1 | 2.45 | 69.83673 | Iodine vapor (I2) |  | p |  | Chloroform | Vapor exposure |  | Drop-cast at 45 °C | ~10 min (evaporation) | Ambient | ~9,000 (9 µm) | Glass coverslip | Grounded metal box | 318 |  | Thin film |  | 7200 | Spontaneous de-doping |  |  |  | 1.283061 | 183.3895 | 4.315155 |  | 318 | 298.15 | Seebeck vs Conductivity [S (µV K⁻¹) vs σ (S cm⁻¹)] | 183.3895 | 1.283061 | [11 empty] | https://doi.org/10.1038/s41467-019-10567-5 | Art. 16, Fig 1-4, Meth.
| A5 | PDPP4T | diketopyrrolopyrrole (DPP)-based |  | C62H90N2O2S4 |  | 1023.654 | 167.1463 | Same as above | 171.1 | 2.45 | 69.83673 | Iodine vapor (I2) |  | p |  | Chloroform | Vapor exposure |  | Drop-cast at 45 °C | ~10 min (evaporation) | Ambient | ~9,000 (9 µm) | Glass coverslip | Grounded metal box | 318 |  | Thin film |  | 7200 | Spontaneous de-doping |  |  |  | 1.898237 | 176.5686 | 5.918037 |  | 318 | 298.15 | Seebeck vs Conductivity [S (µV K⁻¹) vs σ (S cm⁻¹)] | 176.5686 | 1.898237 | [11 empty] | https://doi.org/10.1038/s41467-019-10567-5 | Art. 16, Fig 1-4, Meth.
| A5 | PDPP4T | diketopyrrolopyrrole (DPP)-based |  | C62H90N2O2S4 |  | 1023.654 | 167.1463 | Same as above | 171.1 | 2.45 | 69.83673 | Iodine vapor (I2) |  | p |  | Chloroform | Vapor exposure |  | Drop-cast at 45 °C | ~10 min (evaporation) | Ambient | ~9,000 (9 µm) | Glass coverslip | Grounded metal box | 318 |  | Thin film |  | 7200 | Spontaneous de-doping |  |  |  | 2.710127 | 170.0015 | 7.832403 |  | 318 | 298.15 | Seebeck vs Conductivity [S (µV K⁻¹) vs σ (S cm⁻¹)] | 170.0015 | 2.710127 | [11 empty] | https://doi.org/10.1038/s41467-019-10567-5 | Art. 16, Fig 1-4, Meth.
| A5 | PDPP4T | diketopyrrolopyrrole (DPP)-based |  | C62H90N2O2S4 |  | 1023.654 | 167.1463 | Same as above | 171.1 | 2.45 | 69.83673 | Iodine vapor (I2) |  | p |  | Chloroform | Vapor exposure |  | Drop-cast at 45 °C | ~10 min (evaporation) | Ambient | ~9,000 (9 µm) | Glass coverslip | Grounded metal box | 318 |  | Thin film |  | 7200 | Spontaneous de-doping |  |  |  | 3.778501 | 163.6786 | 10.12286 |  | 318 | 298.15 | Seebeck vs Conductivity [S (µV K⁻¹) vs σ (S cm⁻¹)] | 163.6786 | 3.778501 | [11 empty] | https://doi.org/10.1038/s41467-019-10567-5 | Art. 16, Fig 1-4, Meth.
| A5 | PDPP4T | diketopyrrolopyrrole (DPP)-based |  | C62H90N2O2S4 |  | 1023.654 | 167.1463 | Same as above | 171.1 | 2.45 | 69.83673 | Iodine vapor (I2) |  | p |  | Chloroform | Vapor exposure |  | Drop-cast at 45 °C | ~10 min (evaporation) | Ambient | ~9,000 (9 µm) | Glass coverslip | Grounded metal box | 318 |  | Thin film |  | 7200 | Spontaneous de-doping |  |  |  | 5.394594 | 156.1046 | 13.14589 |  | 318 | 298.15 | Seebeck vs Conductivity [S (µV K⁻¹) vs σ (S cm⁻¹)] | 156.1046 | 5.394594 | [11 empty] | https://doi.org/10.1038/s41467-019-10567-5 | Art. 16, Fig 1-4, Meth.
| A5 | PDPP4T | diketopyrrolopyrrole (DPP)-based |  | C62H90N2O2S4 |  | 1023.654 | 167.1463 | Same as above | 171.1 | 2.45 | 69.83673 | Iodine vapor (I2) |  | p |  | Chloroform | Vapor exposure |  | Drop-cast at 45 °C | ~10 min (evaporation) | Ambient | ~9,000 (9 µm) | Glass coverslip | Grounded metal box | 318 |  | Thin film |  | 7200 | Spontaneous de-doping |  |  |  | 7.432485 | 146.0862 | 15.86179 |  | 318 | 298.15 | Seebeck vs Conductivity [S (µV K⁻¹) vs σ (S cm⁻¹)] | 146.0862 | 7.432485 | [11 empty] | https://doi.org/10.1038/s41467-019-10567-5 | Art. 16, Fig 1-4, Meth.
| A5 | PDPP4T | diketopyrrolopyrrole (DPP)-based |  | C62H90N2O2S4 |  | 1023.654 | 167.1463 | Same as above | 171.1 | 2.45 | 69.83673 | Iodine vapor (I2) |  | p |  | Chloroform | Vapor exposure |  | Drop-cast at 45 °C | ~10 min (evaporation) | Ambient | ~9,000 (9 µm) | Glass coverslip | Grounded metal box | 318 |  | Thin film |  | 7200 | Spontaneous de-doping |  |  |  | 10.36249 | 143.3437 | 21.29223 |  | 318 | 298.15 | Seebeck vs Conductivity [S (µV K⁻¹) vs σ (S cm⁻¹)] | 143.3437 | 10.36249 | [11 empty] | https://doi.org/10.1038/s41467-019-10567-5 | Art. 16, Fig 1-4, Meth.
| A5 | PDPP4T | diketopyrrolopyrrole (DPP)-based |  | C62H90N2O2S4 |  | 1023.654 | 167.1463 | Same as above | 171.1 | 2.45 | 69.83673 | Iodine vapor (I2) |  | p |  | Chloroform | Vapor exposure |  | Drop-cast at 45 °C | ~10 min (evaporation) | Ambient | ~9,000 (9 µm) | Glass coverslip | Grounded metal box | 318 |  | Thin film |  | 7200 | Spontaneous de-doping |  |  |  | 32.38242 | 10.19132 | 0.3363335 |  | 318 | 348.15 | Seebeck vs Conductivity [S (µV K⁻¹) vs σ (S cm⁻¹)] | 10.19132 | 32.38242 | [11 empty] | https://doi.org/10.1038/s41467-019-10567-5 | Art. 16, Fig 1-4, Meth.
| A5 | PDPP4T | diketopyrrolopyrrole (DPP)-based |  | C62H90N2O2S4 |  | 1023.654 | 167.1463 | Same as above | 171.1 | 2.45 | 69.83673 | Iodine vapor (I2) |  | p |  | Chloroform | Vapor exposure |  | Drop-cast at 45 °C | ~10 min (evaporation) | Ambient | ~9,000 (9 µm) | Glass coverslip | Grounded metal box | 318 |  | Thin film |  | 7200 | Spontaneous de-doping |  |  |  | 32.00034 | 12.9155 | 0.5337979 |  | 318 | 348.15 | Seebeck vs Conductivity [S (µV K⁻¹) vs σ (S cm⁻¹)] | 12.9155 | 32.00034 | [11 empty] | https://doi.org/10.1038/s41467-019-10567-5 | Art. 16, Fig 1-4, Meth.
| A5 | PDPP4T | diketopyrrolopyrrole (DPP)-based |  | C62H90N2O2S4 |  | 1023.654 | 167.1463 | Same as above | 171.1 | 2.45 | 69.83673 | Iodine vapor (I2) |  | p |  | Chloroform | Vapor exposure |  | Drop-cast at 45 °C | ~10 min (evaporation) | Ambient | ~9,000 (9 µm) | Glass coverslip | Grounded metal box | 318 |  | Thin film |  | 7200 | Spontaneous de-doping |  |  |  | 31.62278 | 15.02985 | 0.7143474 |  | 318 | 348.15 | Seebeck vs Conductivity [S (µV K⁻¹) vs σ (S cm⁻¹)] | 15.02985 | 31.62278 | [11 empty] | https://doi.org/10.1038/s41467-019-10567-5 | Art. 16, Fig 1-4, Meth.
| A5 | PDPP4T | diketopyrrolopyrrole (DPP)-based |  | C62H90N2O2S4 |  | 1023.654 | 167.1463 | Same as above | 171.1 | 2.45 | 69.83673 | Iodine vapor (I2) |  | p |  | Chloroform | Vapor exposure |  | Drop-cast at 45 °C | ~10 min (evaporation) | Ambient | ~9,000 (9 µm) | Glass coverslip | Grounded metal box | 318 |  | Thin film |  | 7200 | Spontaneous de-doping |  |  |  | 30.5166 | 17.32539 | 0.9160145 |  | 318 | 348.15 | Seebeck vs Conductivity [S (µV K⁻¹) vs σ (S cm⁻¹)] | 17.32539 | 30.5166 | [11 empty] | https://doi.org/10.1038/s41467-019-10567-5 | Art. 16, Fig 1-4, Meth.
| A5 | PDPP4T | diketopyrrolopyrrole (DPP)-based |  | C62H90N2O2S4 |  | 1023.654 | 167.1463 | Same as above | 171.1 | 2.45 | 69.83673 | Iodine vapor (I2) |  | p |  | Chloroform | Vapor exposure |  | Drop-cast at 45 °C | ~10 min (evaporation) | Ambient | ~9,000 (9 µm) | Glass coverslip | Grounded metal box | 318 |  | Thin film |  | 7200 | Spontaneous de-doping |  |  |  | 29.44911 | 19.97154 | 1.174614 |  | 318 | 348.15 | Seebeck vs Conductivity [S (µV K⁻¹) vs σ (S cm⁻¹)] | 19.97154 | 29.44911 | [11 empty] | https://doi.org/10.1038/s41467-019-10567-5 | Art. 16, Fig 1-4, Meth.
| A5 | PDPP4T | diketopyrrolopyrrole (DPP)-based |  | C62H90N2O2S4 |  | 1023.654 | 167.1463 | Same as above | 171.1 | 2.45 | 69.83673 | Iodine vapor (I2) |  | p |  | Chloroform | Vapor exposure |  | Drop-cast at 45 °C | ~10 min (evaporation) | Ambient | ~9,000 (9 µm) | Glass coverslip | Grounded metal box | 318 |  | Thin film |  | 7200 | Spontaneous de-doping |  |  |  | 28.75828 | 22.80472 | 1.495589 |  | 318 | 348.15 | Seebeck vs Conductivity [S (µV K⁻¹) vs σ (S cm⁻¹)] | 22.80472 | 28.75828 | [11 empty] | https://doi.org/10.1038/s41467-019-10567-5 | Art. 16, Fig 1-4, Meth.
| A5 | PDPP4T | diketopyrrolopyrrole (DPP)-based |  | C62H90N2O2S4 |  | 1023.654 | 167.1463 | Same as above | 171.1 | 2.45 | 69.83673 | Iodine vapor (I2) |  | p |  | Chloroform | Vapor exposure |  | Drop-cast at 45 °C | ~10 min (evaporation) | Ambient | ~9,000 (9 µm) | Glass coverslip | Grounded metal box | 318 |  | Thin film |  | 7200 | Spontaneous de-doping |  |  |  | 27.42485 | 25.07131 | 1.723845 |  | 318 | 348.15 | Seebeck vs Conductivity [S (µV K⁻¹) vs σ (S cm⁻¹)] | 25.07131 | 27.42485 | [11 empty] | https://doi.org/10.1038/s41467-019-10567-5 | Art. 16, Fig 1-4, Meth.
| A5 | PDPP4T | diketopyrrolopyrrole (DPP)-based |  | C62H90N2O2S4 |  | 1023.654 | 167.1463 | Same as above | 171.1 | 2.45 | 69.83673 | Iodine vapor (I2) |  | p |  | Chloroform | Vapor exposure |  | Drop-cast at 45 °C | ~10 min (evaporation) | Ambient | ~9,000 (9 µm) | Glass coverslip | Grounded metal box | 318 |  | Thin film |  | 7200 | Spontaneous de-doping |  |  |  | 26.15326 | 28.09051 | 2.063693 |  | 318 | 348.15 | Seebeck vs Conductivity [S (µV K⁻¹) vs σ (S cm⁻¹)] | 28.09051 | 26.15326 | [11 empty] | https://doi.org/10.1038/s41467-019-10567-5 | Art. 16, Fig 1-4, Meth.
| A5 | PDPP4T | diketopyrrolopyrrole (DPP)-based |  | C62H90N2O2S4 |  | 1023.654 | 167.1463 | Same as above | 171.1 | 2.45 | 69.83673 | Iodine vapor (I2) |  | p |  | Chloroform | Vapor exposure |  | Drop-cast at 45 °C | ~10 min (evaporation) | Ambient | ~9,000 (9 µm) | Glass coverslip | Grounded metal box | 318 |  | Thin film |  | 7200 | Spontaneous de-doping |  |  |  | 24.64635 | 30.88246 | 2.350588 |  | 318 | 348.15 | Seebeck vs Conductivity [S (µV K⁻¹) vs σ (S cm⁻¹)] | 30.88246 | 24.64635 | [11 empty] | https://doi.org/10.1038/s41467-019-10567-5 | Art. 16, Fig 1-4, Meth.
| A5 | PDPP4T | diketopyrrolopyrrole (DPP)-based |  | C62H90N2O2S4 |  | 1023.654 | 167.1463 | Same as above | 171.1 | 2.45 | 69.83673 | Iodine vapor (I2) |  | p |  | Chloroform | Vapor exposure |  | Drop-cast at 45 °C | ~10 min (evaporation) | Ambient | ~9,000 (9 µm) | Glass coverslip | Grounded metal box | 318 |  | Thin film |  | 7200 | Spontaneous de-doping |  |  |  | 23.22627 | 33.31453 | 2.577786 |  | 318 | 348.15 | Seebeck vs Conductivity [S (µV K⁻¹) vs σ (S cm⁻¹)] | 33.31453 | 23.22627 | [11 empty] | https://doi.org/10.1038/s41467-019-10567-5 | Art. 16, Fig 1-4, Meth.
| A5 | PDPP4T | diketopyrrolopyrrole (DPP)-based |  | C62H90N2O2S4 |  | 1023.654 | 167.1463 | Same as above | 171.1 | 2.45 | 69.83673 | Iodine vapor (I2) |  | p |  | Chloroform | Vapor exposure |  | Drop-cast at 45 °C | ~10 min (evaporation) | Ambient | ~9,000 (9 µm) | Glass coverslip | Grounded metal box | 318 |  | Thin film |  | 7200 | Spontaneous de-doping |  |  |  | 21.62975 | 36.97441 | 2.957018 |  | 318 | 348.15 | Seebeck vs Conductivity [S (µV K⁻¹) vs σ (S cm⁻¹)] | 36.97441 | 21.62975 | [11 empty] | https://doi.org/10.1038/s41467-019-10567-5 | Art. 16, Fig 1-4, Meth.
| A5 | PDPP4T | diketopyrrolopyrrole (DPP)-based |  | C62H90N2O2S4 |  | 1023.654 | 167.1463 | Same as above | 171.1 | 2.45 | 69.83673 | Iodine vapor (I2) |  | p |  | Chloroform | Vapor exposure |  | Drop-cast at 45 °C | ~10 min (evaporation) | Ambient | ~9,000 (9 µm) | Glass coverslip | Grounded metal box | 318 |  | Thin film |  | 7200 | Spontaneous de-doping |  |  |  | 20.14298 | 40.26598 | 3.26588 |  | 318 | 348.15 | Seebeck vs Conductivity [S (µV K⁻¹) vs σ (S cm⁻¹)] | 40.26598 | 20.14298 | [11 empty] | https://doi.org/10.1038/s41467-019-10567-5 | Art. 16, Fig 1-4, Meth.
| A5 | PDPP4T | diketopyrrolopyrrole (DPP)-based |  | C62H90N2O2S4 |  | 1023.654 | 167.1463 | Same as above | 171.1 | 2.45 | 69.83673 | Iodine vapor (I2) |  | p |  | Chloroform | Vapor exposure |  | Drop-cast at 45 °C | ~10 min (evaporation) | Ambient | ~9,000 (9 µm) | Glass coverslip | Grounded metal box | 318 |  | Thin film |  | 7200 | Spontaneous de-doping |  |  |  | 18.7584 | 42.62159 | 3.407651 |  | 318 | 348.15 | Seebeck vs Conductivity [S (µV K⁻¹) vs σ (S cm⁻¹)] | 42.62159 | 18.7584 | [11 empty] | https://doi.org/10.1038/s41467-019-10567-5 | Art. 16, Fig 1-4, Meth.
| A5 | PDPP4T | diketopyrrolopyrrole (DPP)-based |  | C62H90N2O2S4 |  | 1023.654 | 167.1463 | Same as above | 171.1 | 2.45 | 69.83673 | Iodine vapor (I2) |  | p |  | Chloroform | Vapor exposure |  | Drop-cast at 45 °C | ~10 min (evaporation) | Ambient | ~9,000 (9 µm) | Glass coverslip | Grounded metal box | 318 |  | Thin film |  | 7200 | Spontaneous de-doping |  |  |  | 17.26289 | 45.97814 | 3.649356 |  | 318 | 348.15 | Seebeck vs Conductivity [S (µV K⁻¹) vs σ (S cm⁻¹)] | 45.97814 | 17.26289 | [11 empty] | https://doi.org/10.1038/s41467-019-10567-5 | Art. 16, Fig 1-4, Meth.
| A5 | PDPP4T | diketopyrrolopyrrole (DPP)-based |  | C62H90N2O2S4 |  | 1023.654 | 167.1463 | Same as above | 171.1 | 2.45 | 69.83673 | Iodine vapor (I2) |  | p |  | Chloroform | Vapor exposure |  | Drop-cast at 45 °C | ~10 min (evaporation) | Ambient | ~9,000 (9 µm) | Glass coverslip | Grounded metal box | 318 |  | Thin film |  | 7200 | Spontaneous de-doping |  |  |  | 15.69916 | 49.13127 | 3.789591 |  | 318 | 348.15 | Seebeck vs Conductivity [S (µV K⁻¹) vs σ (S cm⁻¹)] | 49.13127 | 15.69916 | [11 empty] | https://doi.org/10.1038/s41467-019-10567-5 | Art. 16, Fig 1-4, Meth.
| A5 | PDPP4T | diketopyrrolopyrrole (DPP)-based |  | C62H90N2O2S4 |  | 1023.654 | 167.1463 | Same as above | 171.1 | 2.45 | 69.83673 | Iodine vapor (I2) |  | p |  | Chloroform | Vapor exposure |  | Drop-cast at 45 °C | ~10 min (evaporation) | Ambient | ~9,000 (9 µm) | Glass coverslip | Grounded metal box | 318 |  | Thin film |  | 7200 | Spontaneous de-doping |  |  |  | 14.62004 | 52.50064 | 4.029746 |  | 318 | 348.15 | Seebeck vs Conductivity [S (µV K⁻¹) vs σ (S cm⁻¹)] | 52.50064 | 14.62004 | [11 empty] | https://doi.org/10.1038/s41467-019-10567-5 | Art. 16, Fig 1-4, Meth.
| A5 | PDPP4T | diketopyrrolopyrrole (DPP)-based |  | C62H90N2O2S4 |  | 1023.654 | 167.1463 | Same as above | 171.1 | 2.45 | 69.83673 | Iodine vapor (I2) |  | p |  | Chloroform | Vapor exposure |  | Drop-cast at 45 °C | ~10 min (evaporation) | Ambient | ~9,000 (9 µm) | Glass coverslip | Grounded metal box | 318 |  | Thin film |  | 7200 | Spontaneous de-doping |  |  |  | 13.13883 | 55.57199 | 4.057594 |  | 318 | 348.15 | Seebeck vs Conductivity [S (µV K⁻¹) vs σ (S cm⁻¹)] | 55.57199 | 13.13883 | [11 empty] | https://doi.org/10.1038/s41467-019-10567-5 | Art. 16, Fig 1-4, Meth.
| A5 | PDPP4T | diketopyrrolopyrrole (DPP)-based |  | C62H90N2O2S4 |  | 1023.654 | 167.1463 | Same as above | 171.1 | 2.45 | 69.83673 | Iodine vapor (I2) |  | p |  | Chloroform | Vapor exposure |  | Drop-cast at 45 °C | ~10 min (evaporation) | Ambient | ~9,000 (9 µm) | Glass coverslip | Grounded metal box | 318 |  | Thin film |  | 7200 | Spontaneous de-doping |  |  |  | 11.94867 | 59.38306 | 4.213516 |  | 318 | 348.15 | Seebeck vs Conductivity [S (µV K⁻¹) vs σ (S cm⁻¹)] | 59.38306 | 11.94867 | [11 empty] | https://doi.org/10.1038/s41467-019-10567-5 | Art. 16, Fig 1-4, Meth.
| A5 | PDPP4T | diketopyrrolopyrrole (DPP)-based |  | C62H90N2O2S4 |  | 1023.654 | 167.1463 | Same as above | 171.1 | 2.45 | 69.83673 | Iodine vapor (I2) |  | p |  | Chloroform | Vapor exposure |  | Drop-cast at 45 °C | ~10 min (evaporation) | Ambient | ~9,000 (9 µm) | Glass coverslip | Grounded metal box | 318 |  | Thin film |  | 7200 | Spontaneous de-doping |  |  |  | 10.86632 | 62.85704 | 4.293291 |  | 318 | 348.15 | Seebeck vs Conductivity [S (µV K⁻¹) vs σ (S cm⁻¹)] | 62.85704 | 10.86632 | [11 empty] | https://doi.org/10.1038/s41467-019-10567-5 | Art. 16, Fig 1-4, Meth.
| A5 | PDPP4T | diketopyrrolopyrrole (DPP)-based |  | C62H90N2O2S4 |  | 1023.654 | 167.1463 | Same as above | 171.1 | 2.45 | 69.83673 | Iodine vapor (I2) |  | p |  | Chloroform | Vapor exposure |  | Drop-cast at 45 °C | ~10 min (evaporation) | Ambient | ~9,000 (9 µm) | Glass coverslip | Grounded metal box | 318 |  | Thin film |  | 7200 | Spontaneous de-doping |  |  |  | 9.882012 | 66.53425 | 4.374575 |  | 318 | 348.15 | Seebeck vs Conductivity [S (µV K⁻¹) vs σ (S cm⁻¹)] | 66.53425 | 9.882012 | [11 empty] | https://doi.org/10.1038/s41467-019-10567-5 | Art. 16, Fig 1-4, Meth.
| A5 | PDPP4T | diketopyrrolopyrrole (DPP)-based |  | C62H90N2O2S4 |  | 1023.654 | 167.1463 | Same as above | 171.1 | 2.45 | 69.83673 | Iodine vapor (I2) |  | p |  | Chloroform | Vapor exposure |  | Drop-cast at 45 °C | ~10 min (evaporation) | Ambient | ~9,000 (9 µm) | Glass coverslip | Grounded metal box | 318 |  | Thin film |  | 7200 | Spontaneous de-doping |  |  |  | 8.776048 | 71.09709 | 4.436114 |  | 318 | 348.15 | Seebeck vs Conductivity [S (µV K⁻¹) vs σ (S cm⁻¹)] | 71.09709 | 8.776048 | [11 empty] | https://doi.org/10.1038/s41467-019-10567-5 | Art. 16, Fig 1-4, Meth.
| A5 | PDPP4T | diketopyrrolopyrrole (DPP)-based |  | C62H90N2O2S4 |  | 1023.654 | 167.1463 | Same as above | 171.1 | 2.45 | 69.83673 | Iodine vapor (I2) |  | p |  | Chloroform | Vapor exposure |  | Drop-cast at 45 °C | ~10 min (evaporation) | Ambient | ~9,000 (9 µm) | Glass coverslip | Grounded metal box | 318 |  | Thin film |  | 7200 | Spontaneous de-doping |  |  |  | 7.886916 | 73.84358 | 4.300636 |  | 318 | 348.15 | Seebeck vs Conductivity [S (µV K⁻¹) vs σ (S cm⁻¹)] | 73.84358 | 7.886916 | [11 empty] | https://doi.org/10.1038/s41467-019-10567-5 | Art. 16, Fig 1-4, Meth.
| A5 | PDPP4T | diketopyrrolopyrrole (DPP)-based |  | C62H90N2O2S4 |  | 1023.654 | 167.1463 | Same as above | 171.1 | 2.45 | 69.83673 | Iodine vapor (I2) |  | p |  | Chloroform | Vapor exposure |  | Drop-cast at 45 °C | ~10 min (evaporation) | Ambient | ~9,000 (9 µm) | Glass coverslip | Grounded metal box | 318 |  | Thin film |  | 7200 | Spontaneous de-doping |  |  |  | 7.087865 | 75.97285 | 4.091027 |  | 318 | 348.15 | Seebeck vs Conductivity [S (µV K⁻¹) vs σ (S cm⁻¹)] | 75.97285 | 7.087865 | [11 empty] | https://doi.org/10.1038/s41467-019-10567-5 | Art. 16, Fig 1-4, Meth.
| A5 | PDPP4T | diketopyrrolopyrrole (DPP)-based |  | C62H90N2O2S4 |  | 1023.654 | 167.1463 | Same as above | 171.1 | 2.45 | 69.83673 | Iodine vapor (I2) |  | p |  | Chloroform | Vapor exposure |  | Drop-cast at 45 °C | ~10 min (evaporation) | Ambient | ~9,000 (9 µm) | Glass coverslip | Grounded metal box | 318 |  | Thin film |  | 7200 | Spontaneous de-doping |  |  |  | 6.445823 | 80.41736 | 4.168482 |  | 318 | 348.15 | Seebeck vs Conductivity [S (µV K⁻¹) vs σ (S cm⁻¹)] | 80.41736 | 6.445823 | [11 empty] | https://doi.org/10.1038/s41467-019-10567-5 | Art. 16, Fig 1-4, Meth.
| A5 | PDPP4T | diketopyrrolopyrrole (DPP)-based |  | C62H90N2O2S4 |  | 1023.654 | 167.1463 | Same as above | 171.1 | 2.45 | 69.83673 | Iodine vapor (I2) |  | p |  | Chloroform | Vapor exposure |  | Drop-cast at 45 °C | ~10 min (evaporation) | Ambient | ~9,000 (9 µm) | Glass coverslip | Grounded metal box | 318 |  | Thin film |  | 7200 | Spontaneous de-doping |  |  |  | 5.792774 | 84.31909 | 4.118494 |  | 318 | 348.15 | Seebeck vs Conductivity [S (µV K⁻¹) vs σ (S cm⁻¹)] | 84.31909 | 5.792774 | [11 empty] | https://doi.org/10.1038/s41467-019-10567-5 | Art. 16, Fig 1-4, Meth.
| A5 | PDPP4T | diketopyrrolopyrrole (DPP)-based |  | C62H90N2O2S4 |  | 1023.654 | 167.1463 | Same as above | 171.1 | 2.45 | 69.83673 | Iodine vapor (I2) |  | p |  | Chloroform | Vapor exposure |  | Drop-cast at 45 °C | ~10 min (evaporation) | Ambient | ~9,000 (9 µm) | Glass coverslip | Grounded metal box | 318 |  | Thin film |  | 7200 | Spontaneous de-doping |  |  |  | 5.144465 | 87.57635 | 3.945607 |  | 318 | 348.15 | Seebeck vs Conductivity [S (µV K⁻¹) vs σ (S cm⁻¹)] | 87.57635 | 5.144465 | [11 empty] | https://doi.org/10.1038/s41467-019-10567-5 | Art. 16, Fig 1-4, Meth.
| A5 | PDPP4T | diketopyrrolopyrrole (DPP)-based |  | C62H90N2O2S4 |  | 1023.654 | 167.1463 | Same as above | 171.1 | 2.45 | 69.83673 | Iodine vapor (I2) |  | p |  | Chloroform | Vapor exposure |  | Drop-cast at 45 °C | ~10 min (evaporation) | Ambient | ~9,000 (9 µm) | Glass coverslip | Grounded metal box | 318 |  | Thin film |  | 7200 | Spontaneous de-doping |  |  |  | 4.514807 | 94.4732 | 4.029549 |  | 318 | 348.15 | Seebeck vs Conductivity [S (µV K⁻¹) vs σ (S cm⁻¹)] | 94.4732 | 4.514807 | [11 empty] | https://doi.org/10.1038/s41467-019-10567-5 | Art. 16, Fig 1-4, Meth.
| A5 | PDPP4T | diketopyrrolopyrrole (DPP)-based |  | C62H90N2O2S4 |  | 1023.654 | 167.1463 | Same as above | 171.1 | 2.45 | 69.83673 | Iodine vapor (I2) |  | p |  | Chloroform | Vapor exposure |  | Drop-cast at 45 °C | ~10 min (evaporation) | Ambient | ~9,000 (9 µm) | Glass coverslip | Grounded metal box | 318 |  | Thin film |  | 7200 | Spontaneous de-doping |  |  |  | 4.204471 | 95.37265 | 3.824363 |  | 318 | 348.15 | Seebeck vs Conductivity [S (µV K⁻¹) vs σ (S cm⁻¹)] | 95.37265 | 4.204471 | [11 empty] | https://doi.org/10.1038/s41467-019-10567-5 | Art. 16, Fig 1-4, Meth.
| A5 | PDPP4T | diketopyrrolopyrrole (DPP)-based |  | C62H90N2O2S4 |  | 1023.654 | 167.1463 | Same as above | 171.1 | 2.45 | 69.83673 | Iodine vapor (I2) |  | p |  | Chloroform | Vapor exposure |  | Drop-cast at 45 °C | ~10 min (evaporation) | Ambient | ~9,000 (9 µm) | Glass coverslip | Grounded metal box | 318 |  | Thin film |  | 7200 | Spontaneous de-doping |  |  |  | 3.778501 | 97.19733 | 3.569671 |  | 318 | 348.15 | Seebeck vs Conductivity [S (µV K⁻¹) vs σ (S cm⁻¹)] | 97.19733 | 3.778501 | [11 empty] | https://doi.org/10.1038/s41467-019-10567-5 | Art. 16, Fig 1-4, Meth.
| A5 | PDPP4T | diketopyrrolopyrrole (DPP)-based |  | C62H90N2O2S4 |  | 1023.654 | 167.1463 | Same as above | 171.1 | 2.45 | 69.83673 | Iodine vapor (I2) |  | p |  | Chloroform | Vapor exposure |  | Drop-cast at 45 °C | ~10 min (evaporation) | Ambient | ~9,000 (9 µm) | Glass coverslip | Grounded metal box | 318 |  | Thin film |  | 7200 | Spontaneous de-doping |  |  |  | 3.395688 | 101.9132 | 3.526864 |  | 318 | 348.15 | Seebeck vs Conductivity [S (µV K⁻¹) vs σ (S cm⁻¹)] | 101.9132 | 3.395688 | [11 empty] | https://doi.org/10.1038/s41467-019-10567-5 | Art. 16, Fig 1-4, Meth.
| A5 | PDPP4T | diketopyrrolopyrrole (DPP)-based |  | C62H90N2O2S4 |  | 1023.654 | 167.1463 | Same as above | 171.1 | 2.45 | 69.83673 | Iodine vapor (I2) |  | p |  | Chloroform | Vapor exposure |  | Drop-cast at 45 °C | ~10 min (evaporation) | Ambient | ~9,000 (9 µm) | Glass coverslip | Grounded metal box | 318 |  | Thin film |  | 7200 | Spontaneous de-doping |  |  |  | 3.088095 | 103.863 | 3.331291 |  | 318 | 348.15 | Seebeck vs Conductivity [S (µV K⁻¹) vs σ (S cm⁻¹)] | 103.863 | 3.088095 | [11 empty] | https://doi.org/10.1038/s41467-019-10567-5 | Art. 16, Fig 1-4, Meth.
| A5 | PDPP4T | diketopyrrolopyrrole (DPP)-based |  | C62H90N2O2S4 |  | 1023.654 | 167.1463 | Same as above | 171.1 | 2.45 | 69.83673 | Iodine vapor (I2) |  | p |  | Chloroform | Vapor exposure |  | Drop-cast at 45 °C | ~10 min (evaporation) | Ambient | ~9,000 (9 µm) | Glass coverslip | Grounded metal box | 318 |  | Thin film |  | 7200 | Spontaneous de-doping |  |  |  | 2.808365 | 107.8752 | 3.268114 |  | 318 | 348.15 | Seebeck vs Conductivity [S (µV K⁻¹) vs σ (S cm⁻¹)] | 107.8752 | 2.808365 | [11 empty] | https://doi.org/10.1038/s41467-019-10567-5 | Art. 16, Fig 1-4, Meth.
| A5 | PDPP4T | diketopyrrolopyrrole (DPP)-based |  | C62H90N2O2S4 |  | 1023.654 | 167.1463 | Same as above | 171.1 | 2.45 | 69.83673 | Iodine vapor (I2) |  | p |  | Chloroform | Vapor exposure |  | Drop-cast at 45 °C | ~10 min (evaporation) | Ambient | ~9,000 (9 µm) | Glass coverslip | Grounded metal box | 318 |  | Thin film |  | 7200 | Spontaneous de-doping |  |  |  | 2.52384 | 113.1092 | 3.228923 |  | 318 | 348.15 | Seebeck vs Conductivity [S (µV K⁻¹) vs σ (S cm⁻¹)] | 113.1092 | 2.52384 | [11 empty] | https://doi.org/10.1038/s41467-019-10567-5 | Art. 16, Fig 1-4, Meth.
| A5 | PDPP4T | diketopyrrolopyrrole (DPP)-based |  | C62H90N2O2S4 |  | 1023.654 | 167.1463 | Same as above | 171.1 | 2.45 | 69.83673 | Iodine vapor (I2) |  | p |  | Chloroform | Vapor exposure |  | Drop-cast at 45 °C | ~10 min (evaporation) | Ambient | ~9,000 (9 µm) | Glass coverslip | Grounded metal box | 318 |  | Thin film |  | 7200 | Spontaneous de-doping |  |  |  | 2.214934 | 117.4786 | 3.056881 |  | 318 | 348.15 | Seebeck vs Conductivity [S (µV K⁻¹) vs σ (S cm⁻¹)] | 117.4786 | 2.214934 | [11 empty] | https://doi.org/10.1038/s41467-019-10567-5 | Art. 16, Fig 1-4, Meth.
| A5 | PDPP4T | diketopyrrolopyrrole (DPP)-based |  | C62H90N2O2S4 |  | 1023.654 | 167.1463 | Same as above | 171.1 | 2.45 | 69.83673 | Iodine vapor (I2) |  | p |  | Chloroform | Vapor exposure |  | Drop-cast at 45 °C | ~10 min (evaporation) | Ambient | ~9,000 (9 µm) | Glass coverslip | Grounded metal box | 318 |  | Thin film |  | 7200 | Spontaneous de-doping |  |  |  | 2.014298 | 120.8661 | 2.94261 |  | 318 | 348.15 | Seebeck vs Conductivity [S (µV K⁻¹) vs σ (S cm⁻¹)] | 120.8661 | 2.014298 | [11 empty] | https://doi.org/10.1038/s41467-019-10567-5 | Art. 16, Fig 1-4, Meth.
| A5 | PDPP4T | diketopyrrolopyrrole (DPP)-based |  | C62H90N2O2S4 |  | 1023.654 | 167.1463 | Same as above | 171.1 | 2.45 | 69.83673 | Iodine vapor (I2) |  | p |  | Chloroform | Vapor exposure |  | Drop-cast at 45 °C | ~10 min (evaporation) | Ambient | ~9,000 (9 µm) | Glass coverslip | Grounded metal box | 318 |  | Thin film |  | 7200 | Spontaneous de-doping |  |  |  | 1.767757 | 124.3513 | 2.733525 |  | 318 | 348.15 | Seebeck vs Conductivity [S (µV K⁻¹) vs σ (S cm⁻¹)] | 124.3513 | 1.767757 | [11 empty] | https://doi.org/10.1038/s41467-019-10567-5 | Art. 16, Fig 1-4, Meth.
| A5 | PDPP4T | diketopyrrolopyrrole (DPP)-based |  | C62H90N2O2S4 |  | 1023.654 | 167.1463 | Same as above | 171.1 | 2.45 | 69.83673 | Iodine vapor (I2) |  | p |  | Chloroform | Vapor exposure |  | Drop-cast at 45 °C | ~10 min (evaporation) | Ambient | ~9,000 (9 µm) | Glass coverslip | Grounded metal box | 318 |  | Thin film |  | 7200 | Spontaneous de-doping |  |  |  | 1.58866 | 127.9369 | 2.600295 |  | 318 | 348.15 | Seebeck vs Conductivity [S (µV K⁻¹) vs σ (S cm⁻¹)] | 127.9369 | 1.58866 | [11 empty] | https://doi.org/10.1038/s41467-019-10567-5 | Art. 16, Fig 1-4, Meth.
| A5 | PDPP4T | diketopyrrolopyrrole (DPP)-based |  | C62H90N2O2S4 |  | 1023.654 | 167.1463 | Same as above | 171.1 | 2.45 | 69.83673 | Iodine vapor (I2) |  | p |  | Chloroform | Vapor exposure |  | Drop-cast at 45 °C | ~10 min (evaporation) | Ambient | ~9,000 (9 µm) | Glass coverslip | Grounded metal box | 318 |  | Thin film |  | 7200 | Spontaneous de-doping |  |  |  | 1.444754 | 130.3846 | 2.456103 |  | 318 | 348.15 | Seebeck vs Conductivity [S (µV K⁻¹) vs σ (S cm⁻¹)] | 130.3846 | 1.444754 | [11 empty] | https://doi.org/10.1038/s41467-019-10567-5 | Art. 16, Fig 1-4, Meth.
| A5 | PDPP4T | diketopyrrolopyrrole (DPP)-based |  | C62H90N2O2S4 |  | 1023.654 | 167.1463 | Same as above | 171.1 | 2.45 | 69.83673 | Iodine vapor (I2) |  | p |  | Chloroform | Vapor exposure |  | Drop-cast at 45 °C | ~10 min (evaporation) | Ambient | ~9,000 (9 µm) | Glass coverslip | Grounded metal box | 318 |  | Thin film |  | 7200 | Spontaneous de-doping |  |  |  | 1.313883 | 135.4214 | 2.409524 |  | 318 | 348.15 | Seebeck vs Conductivity [S (µV K⁻¹) vs σ (S cm⁻¹)] | 135.4214 | 1.313883 | [11 empty] | https://doi.org/10.1038/s41467-019-10567-5 | Art. 16, Fig 1-4, Meth.
| A5 | PDPP4T | diketopyrrolopyrrole (DPP)-based |  | C62H90N2O2S4 |  | 1023.654 | 167.1463 | Same as above | 171.1 | 2.45 | 69.83673 | Iodine vapor (I2) |  | p |  | Chloroform | Vapor exposure |  | Drop-cast at 45 °C | ~10 min (evaporation) | Ambient | ~9,000 (9 µm) | Glass coverslip | Grounded metal box | 318 |  | Thin film |  | 7200 | Spontaneous de-doping |  |  |  | 1.166837 | 140.6527 | 2.308376 |  | 318 | 348.15 | Seebeck vs Conductivity [S (µV K⁻¹) vs σ (S cm⁻¹)] | 140.6527 | 1.166837 | [11 empty] | https://doi.org/10.1038/s41467-019-10567-5 | Art. 16, Fig 1-4, Meth.
| A5 | PDPP4T | diketopyrrolopyrrole (DPP)-based |  | C62H90N2O2S4 |  | 1023.654 | 167.1463 | Same as above | 171.1 | 2.45 | 69.83673 | Iodine vapor (I2) |  | p |  | Chloroform | Vapor exposure |  | Drop-cast at 45 °C | ~10 min (evaporation) | Ambient | ~9,000 (9 µm) | Glass coverslip | Grounded metal box | 318 |  | Thin film |  | 7200 | Spontaneous de-doping |  |  |  | 1.061141 | 144.7084 | 2.222086 |  | 318 | 348.15 | Seebeck vs Conductivity [S (µV K⁻¹) vs σ (S cm⁻¹)] | 144.7084 | 1.061141 | [11 empty] | https://doi.org/10.1038/s41467-019-10567-5 | Art. 16, Fig 1-4, Meth.
| A5 | PDPP4T | diketopyrrolopyrrole (DPP)-based |  | C62H90N2O2S4 |  | 1023.654 | 167.1463 | Same as above | 171.1 | 2.45 | 69.83673 | Iodine vapor (I2) |  | p |  | Chloroform | Vapor exposure |  | Drop-cast at 45 °C | ~10 min (evaporation) | Ambient | ~9,000 (9 µm) | Glass coverslip | Grounded metal box | 318 |  | Thin film |  | 7200 | Spontaneous de-doping |  |  |  | 0.9650195 | 148.8811 | 2.139021 |  | 318 | 348.15 | Seebeck vs Conductivity [S (µV K⁻¹) vs σ (S cm⁻¹)] | 148.8811 | 0.9650195 | [11 empty] | https://doi.org/10.1038/s41467-019-10567-5 | Art. 16, Fig 1-4, Meth.
| A5 | PDPP4T | diketopyrrolopyrrole (DPP)-based |  | C62H90N2O2S4 |  | 1023.654 | 167.1463 | Same as above | 171.1 | 2.45 | 69.83673 | Iodine vapor (I2) |  | p |  | Chloroform | Vapor exposure |  | Drop-cast at 45 °C | ~10 min (evaporation) | Ambient | ~9,000 (9 µm) | Glass coverslip | Grounded metal box | 318 |  | Thin film |  | 7200 | Spontaneous de-doping |  |  |  | 0.86725 | 150.2985 | 1.959087 |  | 318 | 348.15 | Seebeck vs Conductivity [S (µV K⁻¹) vs σ (S cm⁻¹)] | 150.2985 | 0.86725 | [11 empty] | https://doi.org/10.1038/s41467-019-10567-5 | Art. 16, Fig 1-4, Meth.
| A5 | PDPP4T | diketopyrrolopyrrole (DPP)-based |  | C62H90N2O2S4 |  | 1023.654 | 167.1463 | Same as above | 171.1 | 2.45 | 69.83673 | Iodine vapor (I2) |  | p |  | Chloroform | Vapor exposure |  | Drop-cast at 45 °C | ~10 min (evaporation) | Ambient | ~9,000 (9 µm) | Glass coverslip | Grounded metal box | 318 |  | Thin film |  | 7200 | Spontaneous de-doping |  |  |  | 0.779386 | 153.174 | 1.828618 |  | 318 | 348.15 | Seebeck vs Conductivity [S (µV K⁻¹) vs σ (S cm⁻¹)] | 153.174 | 0.779386 | [11 empty] | https://doi.org/10.1038/s41467-019-10567-5 | Art. 16, Fig 1-4, Meth.
| A5 | PDPP4T | diketopyrrolopyrrole (DPP)-based |  | C62H90N2O2S4 |  | 1023.654 | 167.1463 | Same as above | 171.1 | 2.45 | 69.83673 | Iodine vapor (I2) |  | p |  | Chloroform | Vapor exposure |  | Drop-cast at 45 °C | ~10 min (evaporation) | Ambient | ~9,000 (9 µm) | Glass coverslip | Grounded metal box | 318 |  | Thin film |  | 7200 | Spontaneous de-doping |  |  |  | 0.7004237 | 157.5908 | 1.739492 |  | 318 | 348.15 | Seebeck vs Conductivity [S (µV K⁻¹) vs σ (S cm⁻¹)] | 157.5908 | 0.7004237 | [11 empty] | https://doi.org/10.1038/s41467-019-10567-5 | Art. 16, Fig 1-4, Meth.
| A5 | PDPP4T | diketopyrrolopyrrole (DPP)-based |  | C62H90N2O2S4 |  | 1023.654 | 167.1463 | Same as above | 171.1 | 2.45 | 69.83673 | Iodine vapor (I2) |  | p |  | Chloroform | Vapor exposure |  | Drop-cast at 45 °C | ~10 min (evaporation) | Ambient | ~9,000 (9 µm) | Glass coverslip | Grounded metal box | 318 |  | Thin film |  | 7200 | Spontaneous de-doping |  |  |  | 0.6369769 | 162.1349 | 1.674468 |  | 318 | 348.15 | Seebeck vs Conductivity [S (µV K⁻¹) vs σ (S cm⁻¹)] | 162.1349 | 0.6369769 | [11 empty] | https://doi.org/10.1038/s41467-019-10567-5 | Art. 16, Fig 1-4, Meth.
| A5 | PDPP4T | diketopyrrolopyrrole (DPP)-based |  | C62H90N2O2S4 |  | 1023.654 | 167.1463 | Same as above | 171.1 | 2.45 | 69.83673 | Iodine vapor (I2) |  | p |  | Chloroform | Vapor exposure |  | Drop-cast at 45 °C | ~10 min (evaporation) | Ambient | ~9,000 (9 µm) | Glass coverslip | Grounded metal box | 318 |  | Thin film |  | 7200 | Spontaneous de-doping |  |  |  | 0.5861938 | 166.8101 | 1.631119 |  | 318 | 348.15 | Seebeck vs Conductivity [S (µV K⁻¹) vs σ (S cm⁻¹)] | 166.8101 | 0.5861938 | [11 empty] | https://doi.org/10.1038/s41467-019-10567-5 | Art. 16, Fig 1-4, Meth.
| A5 | PDPP4T | diketopyrrolopyrrole (DPP)-based |  | C62H90N2O2S4 |  | 1023.654 | 167.1463 | Same as above | 171.1 | 2.45 | 69.83673 | Iodine vapor (I2) |  | p |  | Chloroform | Vapor exposure |  | Drop-cast at 45 °C | ~10 min (evaporation) | Ambient | ~9,000 (9 µm) | Glass coverslip | Grounded metal box | 318 |  | Thin film |  | 7200 | Spontaneous de-doping |  |  |  | 0.5268045 | 168.3982 | 1.49391 |  | 318 | 348.15 | Seebeck vs Conductivity [S (µV K⁻¹) vs σ (S cm⁻¹)] | 168.3982 | 0.5268045 | [11 empty] | https://doi.org/10.1038/s41467-019-10567-5 | Art. 16, Fig 1-4, Meth.
| A5 | PDPP4T | diketopyrrolopyrrole (DPP)-based |  | C62H90N2O2S4 |  | 1023.654 | 167.1463 | Same as above | 171.1 | 2.45 | 69.83673 | Iodine vapor (I2) |  | p |  | Chloroform | Vapor exposure |  | Drop-cast at 45 °C | ~10 min (evaporation) | Ambient | ~9,000 (9 µm) | Glass coverslip | Grounded metal box | 318 |  | Thin film |  | 7200 | Spontaneous de-doping |  |  |  | 0.4790848 | 174.9034 | 1.465578 |  | 318 | 348.15 | Seebeck vs Conductivity [S (µV K⁻¹) vs σ (S cm⁻¹)] | 174.9034 | 0.4790848 | [11 empty] | https://doi.org/10.1038/s41467-019-10567-5 | Art. 16, Fig 1-4, Meth.
| A5 | PDPP4T | diketopyrrolopyrrole (DPP)-based |  | C62H90N2O2S4 |  | 1023.654 | 167.1463 | Same as above | 171.1 | 2.45 | 69.83673 | Iodine vapor (I2) |  | p |  | Chloroform | Vapor exposure |  | Drop-cast at 45 °C | ~10 min (evaporation) | Ambient | ~9,000 (9 µm) | Glass coverslip | Grounded metal box | 318 |  | Thin film |  | 7200 | Spontaneous de-doping |  |  |  | 0.4254671 | 178.2497 | 1.351835 |  | 318 | 348.15 | Seebeck vs Conductivity [S (µV K⁻¹) vs σ (S cm⁻¹)] | 178.2497 | 0.4254671 | [11 empty] | https://doi.org/10.1038/s41467-019-10567-5 | Art. 16, Fig 1-4, Meth.
| A5 | PDPP4T | diketopyrrolopyrrole (DPP)-based |  | C62H90N2O2S4 |  | 1023.654 | 167.1463 | Same as above | 171.1 | 2.45 | 69.83673 | Iodine vapor (I2) |  | p |  | Chloroform | Vapor exposure |  | Drop-cast at 45 °C | ~10 min (evaporation) | Ambient | ~9,000 (9 µm) | Glass coverslip | Grounded metal box | 318 |  | Thin film |  | 7200 | Spontaneous de-doping |  |  |  | 0.3915466 | 186.8981 | 1.367708 |  | 318 | 348.15 | Seebeck vs Conductivity [S (µV K⁻¹) vs σ (S cm⁻¹)] | 186.8981 | 0.3915466 | [11 empty] | https://doi.org/10.1038/s41467-019-10567-5 | Art. 16, Fig 1-4, Meth.
| A5 | PDPP4T | diketopyrrolopyrrole (DPP)-based |  | C62H90N2O2S4 |  | 1023.654 | 167.1463 | Same as above | 171.1 | 2.45 | 69.83673 | Iodine vapor (I2) |  | p |  | Chloroform | Vapor exposure |  | Drop-cast at 45 °C | ~10 min (evaporation) | Ambient | ~9,000 (9 µm) | Glass coverslip | Grounded metal box | 318 |  | Thin film |  | 7200 | Spontaneous de-doping |  |  |  | 0.356079 | 188.6775 | 1.267613 |  | 318 | 348.15 | Seebeck vs Conductivity [S (µV K⁻¹) vs σ (S cm⁻¹)] | 188.6775 | 0.356079 | [11 empty] | https://doi.org/10.1038/s41467-019-10567-5 | Art. 16, Fig 1-4, Meth.
| A5 | PDPP4T | diketopyrrolopyrrole (DPP)-based |  | C62H90N2O2S4 |  | 1023.654 | 167.1463 | Same as above | 171.1 | 2.45 | 69.83673 | Iodine vapor (I2) |  | p |  | Chloroform | Vapor exposure |  | Drop-cast at 45 °C | ~10 min (evaporation) | Ambient | ~9,000 (9 µm) | Glass coverslip | Grounded metal box | 318 |  | Thin film |  | 7200 | Spontaneous de-doping |  |  |  | 0.3238242 | 192.2873 | 1.197321 |  | 318 | 348.15 | Seebeck vs Conductivity [S (µV K⁻¹) vs σ (S cm⁻¹)] | 192.2873 | 0.3238242 | [11 empty] | https://doi.org/10.1038/s41467-019-10567-5 | Art. 16, Fig 1-4, Meth.
| A5 | PDPP4T | diketopyrrolopyrrole (DPP)-based |  | C62H90N2O2S4 |  | 1023.654 | 167.1463 | Same as above | 171.1 | 2.45 | 69.83673 | Iodine vapor (I2) |  | p |  | Chloroform | Vapor exposure |  | Drop-cast at 45 °C | ~10 min (evaporation) | Ambient | ~9,000 (9 µm) | Glass coverslip | Grounded metal box | 318 |  | Thin film |  | 7200 | Spontaneous de-doping |  |  |  | 0.2910164 | 194.118 | 1.096602 |  | 318 | 348.15 | Seebeck vs Conductivity [S (µV K⁻¹) vs σ (S cm⁻¹)] | 194.118 | 0.2910164 | [11 empty] | https://doi.org/10.1038/s41467-019-10567-5 | Art. 16, Fig 1-4, Meth.
| A5 | PDPP4T | diketopyrrolopyrrole (DPP)-based |  | C62H90N2O2S4 |  | 1023.654 | 167.1463 | Same as above | 171.1 | 2.45 | 69.83673 | Iodine vapor (I2) |  | p |  | Chloroform | Vapor exposure |  | Drop-cast at 45 °C | ~10 min (evaporation) | Ambient | ~9,000 (9 µm) | Glass coverslip | Grounded metal box | 318 |  | Thin film |  | 7200 | Spontaneous de-doping |  |  |  | 0.2615326 | 201.6168 | 1.063113 |  | 318 | 348.15 | Seebeck vs Conductivity [S (µV K⁻¹) vs σ (S cm⁻¹)] | 201.6168 | 0.2615326 | [11 empty] | https://doi.org/10.1038/s41467-019-10567-5 | Art. 16, Fig 1-4, Meth.
| A5 | PDPP4T | diketopyrrolopyrrole (DPP)-based |  | C62H90N2O2S4 |  | 1023.654 | 167.1463 | Same as above | 171.1 | 2.45 | 69.83673 | Iodine vapor (I2) |  | p |  | Chloroform | Vapor exposure |  | Drop-cast at 45 °C | ~10 min (evaporation) | Ambient | ~9,000 (9 µm) | Glass coverslip | Grounded metal box | 318 |  | Thin film |  | 7200 | Spontaneous de-doping |  |  |  | 0.2435555 | 205.4742 | 1.028282 |  | 318 | 348.15 | Seebeck vs Conductivity [S (µV K⁻¹) vs σ (S cm⁻¹)] | 205.4742 | 0.2435555 | [11 empty] | https://doi.org/10.1038/s41467-019-10567-5 | Art. 16, Fig 1-4, Meth.
| A5 | PDPP4T | diketopyrrolopyrrole (DPP)-based |  | C62H90N2O2S4 |  | 1023.654 | 167.1463 | Same as above | 171.1 | 2.45 | 69.83673 | Iodine vapor (I2) |  | p |  | Chloroform | Vapor exposure |  | Drop-cast at 45 °C | ~10 min (evaporation) | Ambient | ~9,000 (9 µm) | Glass coverslip | Grounded metal box | 318 |  | Thin film |  | 7200 | Spontaneous de-doping |  |  |  | 0.2214934 | 211.399 | 0.9898436 |  | 318 | 348.15 | Seebeck vs Conductivity [S (µV K⁻¹) vs σ (S cm⁻¹)] | 211.399 | 0.2214934 | [11 empty] | https://doi.org/10.1038/s41467-019-10567-5 | Art. 16, Fig 1-4, Meth.
| A5 | PDPP4T | diketopyrrolopyrrole (DPP)-based |  | C62H90N2O2S4 |  | 1023.654 | 167.1463 | Same as above | 171.1 | 2.45 | 69.83673 | Iodine vapor (I2) |  | p |  | Chloroform | Vapor exposure |  | Drop-cast at 45 °C | ~10 min (evaporation) | Ambient | ~9,000 (9 µm) | Glass coverslip | Grounded metal box | 318 |  | Thin film |  | 7200 | Spontaneous de-doping |  |  |  | 0.1990532 | 213.4116 | 0.9065782 |  | 318 | 348.15 | Seebeck vs Conductivity [S (µV K⁻¹) vs σ (S cm⁻¹)] | 213.4116 | 0.1990532 | [11 empty] | https://doi.org/10.1038/s41467-019-10567-5 | Art. 16, Fig 1-4, Meth.
| A5 | PDPP4T | diketopyrrolopyrrole (DPP)-based |  | C62H90N2O2S4 |  | 1023.654 | 167.1463 | Same as above | 171.1 | 2.45 | 69.83673 | Iodine vapor (I2) |  | p |  | Chloroform | Vapor exposure |  | Drop-cast at 45 °C | ~10 min (evaporation) | Ambient | ~9,000 (9 µm) | Glass coverslip | Grounded metal box | 318 |  | Thin film |  | 7200 | Spontaneous de-doping |  |  |  | 0.1810223 | 221.6558 | 0.8893854 |  | 318 | 348.15 | Seebeck vs Conductivity [S (µV K⁻¹) vs σ (S cm⁻¹)] | 221.6558 | 0.1810223 | [11 empty] | https://doi.org/10.1038/s41467-019-10567-5 | Art. 16, Fig 1-4, Meth.
| A5 | PDPP4T | diketopyrrolopyrrole (DPP)-based |  | C62H90N2O2S4 |  | 1023.654 | 167.1463 | Same as above | 171.1 | 2.45 | 69.83673 | Iodine vapor (I2) |  | p |  | Chloroform | Vapor exposure |  | Drop-cast at 45 °C | ~10 min (evaporation) | Ambient | ~9,000 (9 µm) | Glass coverslip | Grounded metal box | 318 |  | Thin film |  | 7200 | Spontaneous de-doping |  |  |  | 0.1665902 | 225.8965 | 0.8500969 |  | 318 | 348.15 | Seebeck vs Conductivity [S (µV K⁻¹) vs σ (S cm⁻¹)] | 225.8965 | 0.1665902 | [11 empty] | https://doi.org/10.1038/s41467-019-10567-5 | Art. 16, Fig 1-4, Meth.
| A5 | PDPP4T | diketopyrrolopyrrole (DPP)-based |  | C62H90N2O2S4 |  | 1023.654 | 167.1463 | Same as above | 171.1 | 2.45 | 69.83673 | Iodine vapor (I2) |  | p |  | Chloroform | Vapor exposure |  | Drop-cast at 45 °C | ~10 min (evaporation) | Ambient | ~9,000 (9 µm) | Glass coverslip | Grounded metal box | 318 |  | Thin film |  | 7200 | Spontaneous de-doping |  |  |  | 0.1514999 | 228.0472 | 0.787883 |  | 318 | 348.15 | Seebeck vs Conductivity [S (µV K⁻¹) vs σ (S cm⁻¹)] | 228.0472 | 0.1514999 | [11 empty] | https://doi.org/10.1038/s41467-019-10567-5 | Art. 16, Fig 1-4, Meth.
| A5 | PDPP4T | diketopyrrolopyrrole (DPP)-based |  | C62H90N2O2S4 |  | 1023.654 | 167.1463 | Same as above | 171.1 | 2.45 | 69.83673 | Iodine vapor (I2) |  | p |  | Chloroform | Vapor exposure |  | Drop-cast at 45 °C | ~10 min (evaporation) | Ambient | ~9,000 (9 µm) | Glass coverslip | Grounded metal box | 318 |  | Thin film |  | 7200 | Spontaneous de-doping |  |  |  | 0.1377765 | 239.1117 | 0.7877291 |  | 318 | 348.15 | Seebeck vs Conductivity [S (µV K⁻¹) vs σ (S cm⁻¹)] | 239.1117 | 0.1377765 | [11 empty] | https://doi.org/10.1038/s41467-019-10567-5 | Art. 16, Fig 1-4, Meth.
| A5 | PDPP4T | diketopyrrolopyrrole (DPP)-based |  | C62H90N2O2S4 |  | 1023.654 | 167.1463 | Same as above | 171.1 | 2.45 | 69.83673 | Iodine vapor (I2) |  | p |  | Chloroform | Vapor exposure |  | Drop-cast at 45 °C | ~10 min (evaporation) | Ambient | ~9,000 (9 µm) | Glass coverslip | Grounded metal box | 318 |  | Thin film |  | 7200 | Spontaneous de-doping |  |  |  | 0.1252963 | 241.3882 | 0.7300796 |  | 318 | 348.15 | Seebeck vs Conductivity [S (µV K⁻¹) vs σ (S cm⁻¹)] | 241.3882 | 0.1252963 | [11 empty] | https://doi.org/10.1038/s41467-019-10567-5 | Art. 16, Fig 1-4, Meth.
| A5 | PDPP4T | diketopyrrolopyrrole (DPP)-based |  | C62H90N2O2S4 |  | 1023.654 | 167.1463 | Same as above | 171.1 | 2.45 | 69.83673 | Iodine vapor (I2) |  | p |  | Chloroform | Vapor exposure |  | Drop-cast at 45 °C | ~10 min (evaporation) | Ambient | ~9,000 (9 µm) | Glass coverslip | Grounded metal box | 318 |  | Thin film |  | 7200 | Spontaneous de-doping |  |  |  | 0.1139465 | 241.3882 | 0.6639466 |  | 318 | 348.15 | Seebeck vs Conductivity [S (µV K⁻¹) vs σ (S cm⁻¹)] | 241.3882 | 0.1139465 | [11 empty] | https://doi.org/10.1038/s41467-019-10567-5 | Art. 16, Fig 1-4, Meth.
| A5 | PDPP4T | diketopyrrolopyrrole (DPP)-based |  | C62H90N2O2S4 |  | 1023.654 | 167.1463 | Same as above | 171.1 | 2.45 | 69.83673 | Iodine vapor (I2) |  | p |  | Chloroform | Vapor exposure |  | Drop-cast at 45 °C | ~10 min (evaporation) | Ambient | ~9,000 (9 µm) | Glass coverslip | Grounded metal box | 318 |  | Thin film |  | 7200 | Spontaneous de-doping |  |  |  | 0.1024022 | 250.7131 | 0.6436699 |  | 318 | 348.15 | Seebeck vs Conductivity [S (µV K⁻¹) vs σ (S cm⁻¹)] | 250.7131 | 0.1024022 | [11 empty] | https://doi.org/10.1038/s41467-019-10567-5 | Art. 16, Fig 1-4, Meth.
| A5 | PDPP4T | diketopyrrolopyrrole (DPP)-based |  | C62H90N2O2S4 |  | 1023.654 | 167.1463 | Same as above | 171.1 | 2.45 | 69.83673 | Iodine vapor (I2) |  | p |  | Chloroform | Vapor exposure |  | Drop-cast at 45 °C | ~10 min (evaporation) | Ambient | ~9,000 (9 µm) | Glass coverslip | Grounded metal box | 318 |  | Thin film |  | 7200 | Spontaneous de-doping |  |  |  | 0.09312626 | 255.5097 | 0.6079768 |  | 318 | 348.15 | Seebeck vs Conductivity [S (µV K⁻¹) vs σ (S cm⁻¹)] | 255.5097 | 0.09312626 | [11 empty] | https://doi.org/10.1038/s41467-019-10567-5 | Art. 16, Fig 1-4, Meth.
| A5 | PDPP4T | diketopyrrolopyrrole (DPP)-based |  | C62H90N2O2S4 |  | 1023.654 | 167.1463 | Same as above | 171.1 | 2.45 | 69.83673 | Iodine vapor (I2) |  | p |  | Chloroform | Vapor exposure |  | Drop-cast at 45 °C | ~10 min (evaporation) | Ambient | ~9,000 (9 µm) | Glass coverslip | Grounded metal box | 318 |  | Thin film |  | 7200 | Spontaneous de-doping |  |  |  | 0.086725 | 262.8773 | 0.5993086 |  | 318 | 348.15 | Seebeck vs Conductivity [S (µV K⁻¹) vs σ (S cm⁻¹)] | 262.8773 | 0.086725 | [11 empty] | https://doi.org/10.1038/s41467-019-10567-5 | Art. 16, Fig 1-4, Meth.
| A5 | PDPP4T | diketopyrrolopyrrole (DPP)-based |  | C62H90N2O2S4 |  | 1023.654 | 167.1463 | Same as above | 171.1 | 2.45 | 69.83673 | Iodine vapor (I2) |  | p |  | Chloroform | Vapor exposure |  | Drop-cast at 45 °C | ~10 min (evaporation) | Ambient | ~9,000 (9 µm) | Glass coverslip | Grounded metal box | 318 |  | Thin film |  | 7200 | Spontaneous de-doping |  |  |  | 0.07886916 | 265.3801 | 0.5554486 |  | 318 | 348.15 | Seebeck vs Conductivity [S (µV K⁻¹) vs σ (S cm⁻¹)] | 265.3801 | 0.07886916 | [11 empty] | https://doi.org/10.1038/s41467-019-10567-5 | Art. 16, Fig 1-4, Meth.
| A5 | PDPP4T | diketopyrrolopyrrole (DPP)-based |  | C62H90N2O2S4 |  | 1023.654 | 167.1463 | Same as above | 171.1 | 2.45 | 69.83673 | Iodine vapor (I2) |  | p |  | Chloroform | Vapor exposure |  | Drop-cast at 45 °C | ~10 min (evaporation) | Ambient | ~9,000 (9 µm) | Glass coverslip | Grounded metal box | 318 |  | Thin film |  | 7200 | Spontaneous de-doping |  |  |  | 0.0725813 | 273.0323 | 0.5410691 |  | 318 | 348.15 | Seebeck vs Conductivity [S (µV K⁻¹) vs σ (S cm⁻¹)] | 273.0323 | 0.0725813 | [11 empty] | https://doi.org/10.1038/s41467-019-10567-5 | Art. 16, Fig 1-4, Meth.
| A5 | PDPP4T | diketopyrrolopyrrole (DPP)-based |  | C62H90N2O2S4 |  | 1023.654 | 167.1463 | Same as above | 171.1 | 2.45 | 69.83673 | Iodine vapor (I2) |  | p |  | Chloroform | Vapor exposure |  | Drop-cast at 45 °C | ~10 min (evaporation) | Ambient | ~9,000 (9 µm) | Glass coverslip | Grounded metal box | 318 |  | Thin film |  | 7200 | Spontaneous de-doping |  |  |  | 0.06600664 | 278.2559 | 0.5110654 |  | 318 | 348.15 | Seebeck vs Conductivity [S (µV K⁻¹) vs σ (S cm⁻¹)] | 278.2559 | 0.06600664 | [11 empty] | https://doi.org/10.1038/s41467-019-10567-5 | Art. 16, Fig 1-4, Meth.
| A5 | PDPP4T | diketopyrrolopyrrole (DPP)-based |  | C62H90N2O2S4 |  | 1023.654 | 167.1463 | Same as above | 171.1 | 2.45 | 69.83673 | Iodine vapor (I2) |  | p |  | Chloroform | Vapor exposure |  | Drop-cast at 45 °C | ~10 min (evaporation) | Ambient | ~9,000 (9 µm) | Glass coverslip | Grounded metal box | 318 |  | Thin film |  | 7200 | Spontaneous de-doping |  |  |  | 0.06146952 | 286.2794 | 0.503779 |  | 318 | 348.15 | Seebeck vs Conductivity [S (µV K⁻¹) vs σ (S cm⁻¹)] | 286.2794 | 0.06146952 | [11 empty] | https://doi.org/10.1038/s41467-019-10567-5 | Art. 16, Fig 1-4, Meth.
| A5 | PDPP4T | diketopyrrolopyrrole (DPP)-based |  | C62H90N2O2S4 |  | 1023.654 | 167.1463 | Same as above | 171.1 | 2.45 | 69.83673 | Iodine vapor (I2) |  | p |  | Chloroform | Vapor exposure |  | Drop-cast at 45 °C | ~10 min (evaporation) | Ambient | ~9,000 (9 µm) | Glass coverslip | Grounded metal box | 318 |  | Thin film |  | 7200 | Spontaneous de-doping |  |  |  | 0.05656885 | 289.005 | 0.472485 |  | 318 | 348.15 | Seebeck vs Conductivity [S (µV K⁻¹) vs σ (S cm⁻¹)] | 289.005 | 0.05656885 | [11 empty] | https://doi.org/10.1038/s41467-019-10567-5 | Art. 16, Fig 1-4, Meth.
| A5 | PDPP4T | diketopyrrolopyrrole (DPP)-based |  | C62H90N2O2S4 |  | 1023.654 | 167.1463 | Same as above | 171.1 | 2.45 | 69.83673 | Iodine vapor (I2) |  | p |  | Chloroform | Vapor exposure |  | Drop-cast at 45 °C | ~10 min (evaporation) | Ambient | ~9,000 (9 µm) | Glass coverslip | Grounded metal box | 318 |  | Thin film |  | 7200 | Spontaneous de-doping |  |  |  | 0.05268045 | 297.3384 | 0.4657486 |  | 318 | 348.15 | Seebeck vs Conductivity [S (µV K⁻¹) vs σ (S cm⁻¹)] | 297.3384 | 0.05268045 | [11 empty] | https://doi.org/10.1038/s41467-019-10567-5 | Art. 16, Fig 1-4, Meth.
| A5 | PDPP4T | diketopyrrolopyrrole (DPP)-based |  | C62H90N2O2S4 |  | 1023.654 | 167.1463 | Same as above | 171.1 | 2.45 | 69.83673 | Iodine vapor (I2) |  | p |  | Chloroform | Vapor exposure |  | Drop-cast at 45 °C | ~10 min (evaporation) | Ambient | ~9,000 (9 µm) | Glass coverslip | Grounded metal box | 318 |  | Thin film |  | 7200 | Spontaneous de-doping |  |  |  | 0.04734321 | 297.3384 | 0.418562 |  | 318 | 348.15 | Seebeck vs Conductivity [S (µV K⁻¹) vs σ (S cm⁻¹)] | 297.3384 | 0.04734321 | [11 empty] | https://doi.org/10.1038/s41467-019-10567-5 | Art. 16, Fig 1-4, Meth.
| A5 | PDPP4T | diketopyrrolopyrrole (DPP)-based |  | C62H90N2O2S4 |  | 1023.654 | 167.1463 | Same as above | 171.1 | 2.45 | 69.83673 | Iodine vapor (I2) |  | p |  | Chloroform | Vapor exposure |  | Drop-cast at 45 °C | ~10 min (evaporation) | Ambient | ~9,000 (9 µm) | Glass coverslip | Grounded metal box | 318 |  | Thin film |  | 7200 | Spontaneous de-doping |  |  |  | 0.04461537 | 303.0271 | 0.4096826 |  | 318 | 348.15 | Seebeck vs Conductivity [S (µV K⁻¹) vs σ (S cm⁻¹)] | 303.0271 | 0.04461537 | [11 empty] | https://doi.org/10.1038/s41467-019-10567-5 | Art. 16, Fig 1-4, Meth.
| A5 | PDPP4T | diketopyrrolopyrrole (DPP)-based |  | C62H90N2O2S4 |  | 1023.654 | 167.1463 | Same as above | 171.1 | 2.45 | 69.83673 | Iodine vapor (I2) |  | p |  | Chloroform | Vapor exposure |  | Drop-cast at 45 °C | ~10 min (evaporation) | Ambient | ~9,000 (9 µm) | Glass coverslip | Grounded metal box | 318 |  | Thin film |  | 7200 | Spontaneous de-doping |  |  |  | 0.04154863 | 308.8246 | 0.3962603 |  | 318 | 348.15 | Seebeck vs Conductivity [S (µV K⁻¹) vs σ (S cm⁻¹)] | 308.8246 | 0.04154863 | [11 empty] | https://doi.org/10.1038/s41467-019-10567-5 | Art. 16, Fig 1-4, Meth.
| A5 | PDPP4T | diketopyrrolopyrrole (DPP)-based |  | C62H90N2O2S4 |  | 1023.654 | 167.1463 | Same as above | 171.1 | 2.45 | 69.83673 | Iodine vapor (I2) |  | p |  | Chloroform | Vapor exposure |  | Drop-cast at 45 °C | ~10 min (evaporation) | Ambient | ~9,000 (9 µm) | Glass coverslip | Grounded metal box | 318 |  | Thin film |  | 7200 | Spontaneous de-doping |  |  |  | 0.03823616 | 314.7331 | 0.3787555 |  | 318 | 348.15 | Seebeck vs Conductivity [S (µV K⁻¹) vs σ (S cm⁻¹)] | 314.7331 | 0.03823616 | [11 empty] | https://doi.org/10.1038/s41467-019-10567-5 | Art. 16, Fig 1-4, Meth.
| A5 | PDPP4T | diketopyrrolopyrrole (DPP)-based |  | C62H90N2O2S4 |  | 1023.654 | 167.1463 | Same as above | 171.1 | 2.45 | 69.83673 | Iodine vapor (I2) |  | p |  | Chloroform | Vapor exposure |  | Drop-cast at 45 °C | ~10 min (evaporation) | Ambient | ~9,000 (9 µm) | Glass coverslip | Grounded metal box | 318 |  | Thin film |  | 7200 | Spontaneous de-doping |  |  |  | 0.03603305 | 320.7546 | 0.3707206 |  | 318 | 348.15 | Seebeck vs Conductivity [S (µV K⁻¹) vs σ (S cm⁻¹)] | 320.7546 | 0.03603305 | [11 empty] | https://doi.org/10.1038/s41467-019-10567-5 | Art. 16, Fig 1-4, Meth.
| A5 | PDPP4T | diketopyrrolopyrrole (DPP)-based |  | C62H90N2O2S4 |  | 1023.654 | 167.1463 | Same as above | 171.1 | 2.45 | 69.83673 | Iodine vapor (I2) |  | p |  | Chloroform | Vapor exposure |  | Drop-cast at 45 °C | ~10 min (evaporation) | Ambient | ~9,000 (9 µm) | Glass coverslip | Grounded metal box | 318 |  | Thin film |  | 7200 | Spontaneous de-doping |  |  |  | 0.03355623 | 323.8084 | 0.3518433 |  | 318 | 348.15 | Seebeck vs Conductivity [S (µV K⁻¹) vs σ (S cm⁻¹)] | 323.8084 | 0.03355623 | [11 empty] | https://doi.org/10.1038/s41467-019-10567-5 | Art. 16, Fig 1-4, Meth.
| A5 | PDPP4T | diketopyrrolopyrrole (DPP)-based |  | C62H90N2O2S4 |  | 1023.654 | 167.1463 | Same as above | 171.1 | 2.45 | 69.83673 | Iodine vapor (I2) |  | p |  | Chloroform | Vapor exposure |  | Drop-cast at 45 °C | ~10 min (evaporation) | Ambient | ~9,000 (9 µm) | Glass coverslip | Grounded metal box | 318 |  | Thin film |  | 7200 | Spontaneous de-doping |  |  |  | 0.03088095 | 330.0035 | 0.3363007 |  | 318 | 348.15 | Seebeck vs Conductivity [S (µV K⁻¹) vs σ (S cm⁻¹)] | 330.0035 | 0.03088095 | [11 empty] | https://doi.org/10.1038/s41467-019-10567-5 | Art. 16, Fig 1-4, Meth.
| A5 | PDPP4T | diketopyrrolopyrrole (DPP)-based |  | C62H90N2O2S4 |  | 1023.654 | 167.1463 | Same as above | 171.1 | 2.45 | 69.83673 | Iodine vapor (I2) |  | p |  | Chloroform | Vapor exposure |  | Drop-cast at 45 °C | ~10 min (evaporation) | Ambient | ~9,000 (9 µm) | Glass coverslip | Grounded metal box | 318 |  | Thin film |  | 7200 | Spontaneous de-doping |  |  |  | 0.02808365 | 333.1453 | 0.3116887 |  | 318 | 348.15 | Seebeck vs Conductivity [S (µV K⁻¹) vs σ (S cm⁻¹)] | 333.1453 | 0.02808365 | [11 empty] | https://doi.org/10.1038/s41467-019-10567-5 | Art. 16, Fig 1-4, Meth.
| A5 | PDPP4T | diketopyrrolopyrrole (DPP)-based |  | C62H90N2O2S4 |  | 1023.654 | 167.1463 | Same as above | 171.1 | 2.45 | 69.83673 | Iodine vapor (I2) |  | p |  | Chloroform | Vapor exposure |  | Drop-cast at 45 °C | ~10 min (evaporation) | Ambient | ~9,000 (9 µm) | Glass coverslip | Grounded metal box | 318 |  | Thin film |  | 7200 | Spontaneous de-doping |  |  |  | 0.02584468 | 339.5191 | 0.2979199 |  | 318 | 348.15 | Seebeck vs Conductivity [S (µV K⁻¹) vs σ (S cm⁻¹)] | 339.5191 | 0.02584468 | [11 empty] | https://doi.org/10.1038/s41467-019-10567-5 | Art. 16, Fig 1-4, Meth.
| A5 | PDPP4T | diketopyrrolopyrrole (DPP)-based |  | C62H90N2O2S4 |  | 1023.654 | 167.1463 | Same as above | 171.1 | 2.45 | 69.83673 | Iodine vapor (I2) |  | p |  | Chloroform | Vapor exposure |  | Drop-cast at 45 °C | ~10 min (evaporation) | Ambient | ~9,000 (9 µm) | Glass coverslip | Grounded metal box | 318 |  | Thin film |  | 7200 | Spontaneous de-doping |  |  |  | 0.02435555 | 349.3091 | 0.2971787 |  | 318 | 348.15 | Seebeck vs Conductivity [S (µV K⁻¹) vs σ (S cm⁻¹)] | 349.3091 | 0.02435555 | [11 empty] | https://doi.org/10.1038/s41467-019-10567-5 | Art. 16, Fig 1-4, Meth.
| A5 | PDPP4T | diketopyrrolopyrrole (DPP)-based |  | C62H90N2O2S4 |  | 1023.654 | 167.1463 | Same as above | 171.1 | 2.45 | 69.83673 | Iodine vapor (I2) |  | p |  | Chloroform | Vapor exposure |  | Drop-cast at 45 °C | ~10 min (evaporation) | Ambient | ~9,000 (9 µm) | Glass coverslip | Grounded metal box | 318 |  | Thin film |  | 7200 | Spontaneous de-doping |  |  |  | 0.02268141 | 355.9921 | 0.2874424 |  | 318 | 348.15 | Seebeck vs Conductivity [S (µV K⁻¹) vs σ (S cm⁻¹)] | 355.9921 | 0.02268141 | [11 empty] | https://doi.org/10.1038/s41467-019-10567-5 | Art. 16, Fig 1-4, Meth.
| A5 | PDPP4T | diketopyrrolopyrrole (DPP)-based |  | C62H90N2O2S4 |  | 1023.654 | 167.1463 | Same as above | 171.1 | 2.45 | 69.83673 | Iodine vapor (I2) |  | p |  | Chloroform | Vapor exposure |  | Drop-cast at 45 °C | ~10 min (evaporation) | Ambient | ~9,000 (9 µm) | Glass coverslip | Grounded metal box | 318 |  | Thin film |  | 7200 | Spontaneous de-doping |  |  |  | 0.02137455 | 366.2571 | 0.2867272 |  | 318 | 348.15 | Seebeck vs Conductivity [S (µV K⁻¹) vs σ (S cm⁻¹)] | 366.2571 | 0.02137455 | [11 empty] | https://doi.org/10.1038/s41467-019-10567-5 | Art. 16, Fig 1-4, Meth.
| A5 | PDPP4T | diketopyrrolopyrrole (DPP)-based |  | C62H90N2O2S4 |  | 1023.654 | 167.1463 | Same as above | 171.1 | 2.45 | 69.83673 | Iodine vapor (I2) |  | p |  | Chloroform | Vapor exposure |  | Drop-cast at 45 °C | ~10 min (evaporation) | Ambient | ~9,000 (9 µm) | Glass coverslip | Grounded metal box | 318 |  | Thin film |  | 7200 | Spontaneous de-doping |  |  |  | 0.01990532 | 366.2571 | 0.2670183 |  | 318 | 348.15 | Seebeck vs Conductivity [S (µV K⁻¹) vs σ (S cm⁻¹)] | 366.2571 | 0.01990532 | [11 empty] | https://doi.org/10.1038/s41467-019-10567-5 | Art. 16, Fig 1-4, Meth.
| A5 | PDPP4T | diketopyrrolopyrrole (DPP)-based |  | C62H90N2O2S4 |  | 1023.654 | 167.1463 | Same as above | 171.1 | 2.45 | 69.83673 | Iodine vapor (I2) |  | p |  | Chloroform | Vapor exposure |  | Drop-cast at 45 °C | ~10 min (evaporation) | Ambient | ~9,000 (9 µm) | Glass coverslip | Grounded metal box | 318 |  | Thin film |  | 7200 | Spontaneous de-doping |  |  |  | 0.01853708 | 376.818 | 0.2632113 |  | 318 | 348.15 | Seebeck vs Conductivity [S (µV K⁻¹) vs σ (S cm⁻¹)] | 376.818 | 0.01853708 | [11 empty] | https://doi.org/10.1038/s41467-019-10567-5 | Art. 16, Fig 1-4, Meth.
| A5 | PDPP4T | diketopyrrolopyrrole (DPP)-based |  | C62H90N2O2S4 |  | 1023.654 | 167.1463 | Same as above | 171.1 | 2.45 | 69.83673 | Iodine vapor (I2) |  | p |  | Chloroform | Vapor exposure |  | Drop-cast at 45 °C | ~10 min (evaporation) | Ambient | ~9,000 (9 µm) | Glass coverslip | Grounded metal box | 318 |  | Thin film |  | 7200 | Spontaneous de-doping |  |  |  | 0.017469 | 380.4056 | 0.2527912 |  | 318 | 348.15 | Seebeck vs Conductivity [S (µV K⁻¹) vs σ (S cm⁻¹)] | 380.4056 | 0.017469 | [11 empty] | https://doi.org/10.1038/s41467-019-10567-5 | Art. 16, Fig 1-4, Meth.
| A5 | PDPP4T | diketopyrrolopyrrole (DPP)-based |  | C62H90N2O2S4 |  | 1023.654 | 167.1463 | Same as above | 171.1 | 2.45 | 69.83673 | Iodine vapor (I2) |  | p |  | Chloroform | Vapor exposure |  | Drop-cast at 45 °C | ~10 min (evaporation) | Ambient | ~9,000 (9 µm) | Glass coverslip | Grounded metal box | 318 |  | Thin film |  | 7200 | Spontaneous de-doping |  |  |  | 0.01646246 | 384.0273 | 0.2427835 |  | 318 | 348.15 | Seebeck vs Conductivity [S (µV K⁻¹) vs σ (S cm⁻¹)] | 384.0273 | 0.01646246 | [11 empty] | https://doi.org/10.1038/s41467-019-10567-5 | Art. 16, Fig 1-4, Meth.
| A5 | PDPP4T | diketopyrrolopyrrole (DPP)-based |  | C62H90N2O2S4 |  | 1023.654 | 167.1463 | Same as above | 171.1 | 2.45 | 69.83673 | Iodine vapor (I2) |  | p |  | Chloroform | Vapor exposure |  | Drop-cast at 45 °C | ~10 min (evaporation) | Ambient | ~9,000 (9 µm) | Glass coverslip | Grounded metal box | 318 |  | Thin film |  | 7200 | Spontaneous de-doping |  |  |  | 0.01569916 | 387.6835 | 0.235956 |  | 318 | 348.15 | Seebeck vs Conductivity [S (µV K⁻¹) vs σ (S cm⁻¹)] | 387.6835 | 0.01569916 | [11 empty] | https://doi.org/10.1038/s41467-019-10567-5 | Art. 16, Fig 1-4, Meth.
| A5 | PDPP4T | diketopyrrolopyrrole (DPP)-based |  | C62H90N2O2S4 |  | 1023.654 | 167.1463 | Same as above | 171.1 | 2.45 | 69.83673 | Iodine vapor (I2) |  | p |  | Chloroform | Vapor exposure |  | Drop-cast at 45 °C | ~10 min (evaporation) | Ambient | ~9,000 (9 µm) | Glass coverslip | Grounded metal box | 318 |  | Thin film |  | 7200 | Spontaneous de-doping |  |  |  | 0.01497124 | 391.3746 | 0.2293205 |  | 318 | 348.15 | Seebeck vs Conductivity [S (µV K⁻¹) vs σ (S cm⁻¹)] | 391.3746 | 0.01497124 | [11 empty] | https://doi.org/10.1038/s41467-019-10567-5 | Art. 16, Fig 1-4, Meth.
| A5 | PDPP4T | diketopyrrolopyrrole (DPP)-based |  | C62H90N2O2S4 |  | 1023.654 | 167.1463 | Same as above | 171.1 | 2.45 | 69.83673 | Iodine vapor (I2) |  | p |  | Chloroform | Vapor exposure |  | Drop-cast at 45 °C | ~10 min (evaporation) | Ambient | ~9,000 (9 µm) | Glass coverslip | Grounded metal box | 318 |  | Thin film |  | 7200 | Spontaneous de-doping |  |  |  | 0.01427707 | 391.3746 | 0.2186877 |  | 318 | 348.15 | Seebeck vs Conductivity [S (µV K⁻¹) vs σ (S cm⁻¹)] | 391.3746 | 0.01427707 | [11 empty] | https://doi.org/10.1038/s41467-019-10567-5 | Art. 16, Fig 1-4, Meth.
| A5 | PDPP4T | diketopyrrolopyrrole (DPP)-based |  | C62H90N2O2S4 |  | 1023.654 | 167.1463 | Same as above | 171.1 | 2.45 | 69.83673 | Iodine vapor (I2) |  | p |  | Chloroform | Vapor exposure |  | Drop-cast at 45 °C | ~10 min (evaporation) | Ambient | ~9,000 (9 µm) | Glass coverslip | Grounded metal box | 318 |  | Thin film |  | 7200 | Spontaneous de-doping |  |  |  | 0.01361509 | 398.8624 | 0.2166041 |  | 318 | 348.15 | Seebeck vs Conductivity [S (µV K⁻¹) vs σ (S cm⁻¹)] | 398.8624 | 0.01361509 | [11 empty] | https://doi.org/10.1038/s41467-019-10567-5 | Art. 16, Fig 1-4, Meth.
| A5 | PDPP4T | diketopyrrolopyrrole (DPP)-based |  | C62H90N2O2S4 |  | 1023.654 | 167.1463 | Same as above | 171.1 | 2.45 | 69.83673 | Iodine vapor (I2) |  | p |  | Chloroform | Vapor exposure |  | Drop-cast at 45 °C | ~10 min (evaporation) | Ambient | ~9,000 (9 µm) | Glass coverslip | Grounded metal box | 318 |  | Thin film |  | 7200 | Spontaneous de-doping |  |  |  | 0.01298381 | 406.4934 | 0.2145404 |  | 318 | 348.15 | Seebeck vs Conductivity [S (µV K⁻¹) vs σ (S cm⁻¹)] | 406.4934 | 0.01298381 | [11 empty] | https://doi.org/10.1038/s41467-019-10567-5 | Art. 16, Fig 1-4, Meth.
| A5 | PDPP4T | diketopyrrolopyrrole (DPP)-based |  | C62H90N2O2S4 |  | 1023.654 | 167.1463 | Same as above | 171.1 | 2.45 | 69.83673 | Iodine vapor (I2) |  | p |  | Chloroform | Vapor exposure |  | Drop-cast at 45 °C | ~10 min (evaporation) | Ambient | ~9,000 (9 µm) | Glass coverslip | Grounded metal box | 318 |  | Thin film |  | 7200 | Spontaneous de-doping |  |  |  | 0.01209133 | 414.2704 | 0.2075115 |  | 318 | 348.15 | Seebeck vs Conductivity [S (µV K⁻¹) vs σ (S cm⁻¹)] | 414.2704 | 0.01209133 | [11 empty] | https://doi.org/10.1038/s41467-019-10567-5 | Art. 16, Fig 1-4, Meth.
| A5 | PDPP4T | diketopyrrolopyrrole (DPP)-based |  | C62H90N2O2S4 |  | 1023.654 | 167.1463 | Same as above | 171.1 | 2.45 | 69.83673 | Iodine vapor (I2) |  | p |  | Chloroform | Vapor exposure |  | Drop-cast at 45 °C | ~10 min (evaporation) | Ambient | ~9,000 (9 µm) | Glass coverslip | Grounded metal box | 318 |  | Thin film |  | 7200 | Spontaneous de-doping |  |  |  | 0.0115307 | 418.2146 | 0.2016759 |  | 318 | 348.15 | Seebeck vs Conductivity [S (µV K⁻¹) vs σ (S cm⁻¹)] | 418.2146 | 0.0115307 | [11 empty] | https://doi.org/10.1038/s41467-019-10567-5 | Art. 16, Fig 1-4, Meth.
| A5 | PDPP4T | diketopyrrolopyrrole (DPP)-based |  | C62H90N2O2S4 |  | 1023.654 | 167.1463 | Same as above | 171.1 | 2.45 | 69.83673 | Iodine vapor (I2) |  | p |  | Chloroform | Vapor exposure |  | Drop-cast at 45 °C | ~10 min (evaporation) | Ambient | ~9,000 (9 µm) | Glass coverslip | Grounded metal box | 318 |  | Thin film |  | 7200 | Spontaneous de-doping |  |  |  | 0.01086632 | 426.2159 | 0.1973975 |  | 318 | 348.15 | Seebeck vs Conductivity [S (µV K⁻¹) vs σ (S cm⁻¹)] | 426.2159 | 0.01086632 | [11 empty] | https://doi.org/10.1038/s41467-019-10567-5 | Art. 16, Fig 1-4, Meth.
| A5 | PDPP4T | diketopyrrolopyrrole (DPP)-based |  | C62H90N2O2S4 |  | 1023.654 | 167.1463 | Same as above | 171.1 | 2.45 | 69.83673 | Iodine vapor (I2) |  | p |  | Chloroform | Vapor exposure |  | Drop-cast at 45 °C | ~10 min (evaporation) | Ambient | ~9,000 (9 µm) | Glass coverslip | Grounded metal box | 318 |  | Thin film |  | 7200 | Spontaneous de-doping |  |  |  | 0.01036249 | 430.2738 | 0.1918464 |  | 318 | 348.15 | Seebeck vs Conductivity [S (µV K⁻¹) vs σ (S cm⁻¹)] | 430.2738 | 0.01036249 | [11 empty] | https://doi.org/10.1038/s41467-019-10567-5 | Art. 16, Fig 1-4, Meth.
| A5 | PDPP4T | diketopyrrolopyrrole (DPP)-based |  | C62H90N2O2S4 |  | 1023.654 | 167.1463 | Same as above | 171.1 | 2.45 | 69.83673 | Iodine vapor (I2) |  | p |  | Chloroform | Vapor exposure |  | Drop-cast at 45 °C | ~10 min (evaporation) | Ambient | ~9,000 (9 µm) | Glass coverslip | Grounded metal box | 318 |  | Thin film |  | 7200 | Spontaneous de-doping |  |  |  | 0.009882012 | 434.3703 | 0.1864513 |  | 318 | 348.15 | Seebeck vs Conductivity [S (µV K⁻¹) vs σ (S cm⁻¹)] | 434.3703 | 0.009882012 | [11 empty] | https://doi.org/10.1038/s41467-019-10567-5 | Art. 16, Fig 1-4, Meth.
| A5 | PDPP4T | diketopyrrolopyrrole (DPP)-based |  | C62H90N2O2S4 |  | 1023.654 | 167.1463 | Same as above | 171.1 | 2.45 | 69.83673 | Iodine vapor (I2) |  | p |  | Chloroform | Vapor exposure |  | Drop-cast at 45 °C | ~10 min (evaporation) | Ambient | ~9,000 (9 µm) | Glass coverslip | Grounded metal box | 318 |  | Thin film |  | 7200 | Spontaneous de-doping |  |  |  | 0.009423816 | 442.6806 | 0.1846749 |  | 318 | 348.15 | Seebeck vs Conductivity [S (µV K⁻¹) vs σ (S cm⁻¹)] | 442.6806 | 0.009423816 | [11 empty] | https://doi.org/10.1038/s41467-019-10567-5 | Art. 16, Fig 1-4, Meth.
| A5 | PDPP4T | diketopyrrolopyrrole (DPP)-based |  | C62H90N2O2S4 |  | 1023.654 | 167.1463 | Same as above | 171.1 | 2.45 | 69.83673 | Iodine vapor (I2) |  | p |  | Chloroform | Vapor exposure |  | Drop-cast at 45 °C | ~10 min (evaporation) | Ambient | ~9,000 (9 µm) | Glass coverslip | Grounded metal box | 318 |  | Thin film |  | 7200 | Spontaneous de-doping |  |  |  | 0.008880831 | 442.6806 | 0.1740342 |  | 318 | 348.15 | Seebeck vs Conductivity [S (µV K⁻¹) vs σ (S cm⁻¹)] | 442.6806 | 0.008880831 | [11 empty] | https://doi.org/10.1038/s41467-019-10567-5 | Art. 16, Fig 1-4, Meth.
| A5 | PDPP4T | diketopyrrolopyrrole (DPP)-based |  | C62H90N2O2S4 |  | 1023.654 | 167.1463 | Same as above | 171.1 | 2.45 | 69.83673 | Iodine vapor (I2) |  | p |  | Chloroform | Vapor exposure |  | Drop-cast at 45 °C | ~10 min (evaporation) | Ambient | ~9,000 (9 µm) | Glass coverslip | Grounded metal box | 318 |  | Thin film |  | 7200 | Spontaneous de-doping |  |  |  | 0.008469057 | 451.15 | 0.1723761 |  | 318 | 348.15 | Seebeck vs Conductivity [S (µV K⁻¹) vs σ (S cm⁻¹)] | 451.15 | 0.008469057 | [11 empty] | https://doi.org/10.1038/s41467-019-10567-5 | Art. 16, Fig 1-4, Meth.
| A5 | PDPP4T | diketopyrrolopyrrole (DPP)-based |  | C62H90N2O2S4 |  | 1023.654 | 167.1463 | Same as above | 171.1 | 2.45 | 69.83673 | Iodine vapor (I2) |  | p |  | Chloroform | Vapor exposure |  | Drop-cast at 45 °C | ~10 min (evaporation) | Ambient | ~9,000 (9 µm) | Glass coverslip | Grounded metal box | 318 |  | Thin film |  | 7200 | Spontaneous de-doping |  |  |  | 0.008076375 | 455.4453 | 0.1675286 |  | 318 | 348.15 | Seebeck vs Conductivity [S (µV K⁻¹) vs σ (S cm⁻¹)] | 455.4453 | 0.008076375 | [11 empty] | https://doi.org/10.1038/s41467-019-10567-5 | Art. 16, Fig 1-4, Meth.
| A5 | PDPP4T | diketopyrrolopyrrole (DPP)-based |  | C62H90N2O2S4 |  | 1023.654 | 167.1463 | Same as above | 171.1 | 2.45 | 69.83673 | Iodine vapor (I2) |  | p |  | Chloroform | Vapor exposure |  | Drop-cast at 45 °C | ~10 min (evaporation) | Ambient | ~9,000 (9 µm) | Glass coverslip | Grounded metal box | 318 |  | Thin film |  | 7200 | Spontaneous de-doping |  |  |  | 0.00779386 | 455.4453 | 0.1616683 |  | 318 | 348.15 | Seebeck vs Conductivity [S (µV K⁻¹) vs σ (S cm⁻¹)] | 455.4453 | 0.00779386 | [11 empty] | https://doi.org/10.1038/s41467-019-10567-5 | Art. 16, Fig 1-4, Meth.
| A5 | PDPP4T | diketopyrrolopyrrole (DPP)-based |  | C62H90N2O2S4 |  | 1023.654 | 167.1463 | Same as above | 171.1 | 2.45 | 69.83673 | Iodine vapor (I2) |  | p |  | Chloroform | Vapor exposure |  | Drop-cast at 45 °C | ~10 min (evaporation) | Ambient | ~9,000 (9 µm) | Glass coverslip | Grounded metal box | 318 |  | Thin film |  | 7200 | Spontaneous de-doping |  |  |  | 0.007701901 | 459.7814 | 0.1628174 |  | 318 | 348.15 | Seebeck vs Conductivity [S (µV K⁻¹) vs σ (S cm⁻¹)] | 459.7814 | 0.007701901 | [11 empty] | https://doi.org/10.1038/s41467-019-10567-5 | Art. 16, Fig 1-4, Meth.
| A5 | PDPP4T | diketopyrrolopyrrole (DPP)-based |  | C62H90N2O2S4 |  | 1023.654 | 167.1463 | Same as above | 171.1 | 2.45 | 69.83673 | Iodine vapor (I2) |  | p |  | Chloroform | Vapor exposure |  | Drop-cast at 45 °C | ~10 min (evaporation) | Ambient | ~9,000 (9 µm) | Glass coverslip | Grounded metal box | 318 |  | Thin film |  | 7200 | Spontaneous de-doping |  |  |  | 0.007521226 | 459.7814 | 0.158998 |  | 318 | 348.15 | Seebeck vs Conductivity [S (µV K⁻¹) vs σ (S cm⁻¹)] | 459.7814 | 0.007521226 | [11 empty] | https://doi.org/10.1038/s41467-019-10567-5 | Art. 16, Fig 1-4, Meth.
| A5 | PDPP4T | diketopyrrolopyrrole (DPP)-based |  | C62H90N2O2S4 |  | 1023.654 | 167.1463 | Same as above | 171.1 | 2.45 | 69.83673 | Iodine vapor (I2) |  | p |  | Chloroform | Vapor exposure |  | Drop-cast at 45 °C | ~10 min (evaporation) | Ambient | ~9,000 (9 µm) | Glass coverslip | Grounded metal box | 318 |  | Thin film |  | 7200 | Spontaneous de-doping |  |  |  | 0.00734479 | 464.1589 | 0.1582387 |  | 318 | 348.15 | Seebeck vs Conductivity [S (µV K⁻¹) vs σ (S cm⁻¹)] | 464.1589 | 0.00734479 | [11 empty] | https://doi.org/10.1038/s41467-019-10567-5 | Art. 16, Fig 1-4, Meth.
| A5 | PDPP4T | diketopyrrolopyrrole (DPP)-based |  | C62H90N2O2S4 |  | 1023.654 | 167.1463 | Same as above | 171.1 | 2.45 | 69.83673 | Iodine vapor (I2) |  | p |  | Chloroform | Vapor exposure |  | Drop-cast at 45 °C | ~10 min (evaporation) | Ambient | ~9,000 (9 µm) | Glass coverslip | Grounded metal box | 318 |  | Thin film |  | 7200 | Spontaneous de-doping |  |  |  | 0.007172493 | 464.1589 | 0.1545267 |  | 318 | 348.15 | Seebeck vs Conductivity [S (µV K⁻¹) vs σ (S cm⁻¹)] | 464.1589 | 0.007172493 | [11 empty] | https://doi.org/10.1038/s41467-019-10567-5 | Art. 16, Fig 1-4, Meth.
| A5 | PDPP4T | diketopyrrolopyrrole (DPP)-based |  | C62H90N2O2S4 |  | 1023.654 | 167.1463 | Same as above | 171.1 | 2.45 | 69.83673 | Iodine vapor (I2) |  | p |  | Chloroform | Vapor exposure |  | Drop-cast at 45 °C | ~10 min (evaporation) | Ambient | ~9,000 (9 µm) | Glass coverslip | Grounded metal box | 318 |  | Thin film |  | 7200 | Spontaneous de-doping |  |  |  | 0.007004237 | 473.0392 | 0.1567311 |  | 318 | 348.15 | Seebeck vs Conductivity [S (µV K⁻¹) vs σ (S cm⁻¹)] | 473.0392 | 0.007004237 | [11 empty] | https://doi.org/10.1038/s41467-019-10567-5 | Art. 16, Fig 1-4, Meth.
| A5 | PDPP4T | diketopyrrolopyrrole (DPP)-based |  | C62H90N2O2S4 |  | 1023.654 | 167.1463 | Same as above | 171.1 | 2.45 | 69.83673 | Iodine vapor (I2) |  | p |  | Chloroform | Vapor exposure |  | Drop-cast at 45 °C | ~10 min (evaporation) | Ambient | ~9,000 (9 µm) | Glass coverslip | Grounded metal box | 318 |  | Thin film |  | 7200 | Spontaneous de-doping |  |  |  | 0.006759225 | 477.5428 | 0.1541422 |  | 318 | 348.15 | Seebeck vs Conductivity [S (µV K⁻¹) vs σ (S cm⁻¹)] | 477.5428 | 0.006759225 | [11 empty] | https://doi.org/10.1038/s41467-019-10567-5 | Art. 16, Fig 1-4, Meth.
| A5 | PDPP4T | diketopyrrolopyrrole (DPP)-based |  | C62H90N2O2S4 |  | 1023.654 | 167.1463 | Same as above | 171.1 | 2.45 | 69.83673 | Iodine vapor (I2) |  | p |  | Chloroform | Vapor exposure |  | Drop-cast at 45 °C | ~10 min (evaporation) | Ambient | ~9,000 (9 µm) | Glass coverslip | Grounded metal box | 318 |  | Thin film |  | 7200 | Spontaneous de-doping |  |  |  | 0.006600664 | 477.5428 | 0.1505263 |  | 318 | 348.15 | Seebeck vs Conductivity [S (µV K⁻¹) vs σ (S cm⁻¹)] | 477.5428 | 0.006600664 | [11 empty] | https://doi.org/10.1038/s41467-019-10567-5 | Art. 16, Fig 1-4, Meth.
| A5 | PDPP4T | diketopyrrolopyrrole (DPP)-based |  | C62H90N2O2S4 |  | 1023.654 | 167.1463 | Same as above | 171.1 | 2.45 | 69.83673 | Iodine vapor (I2) |  | p |  | Chloroform | Vapor exposure |  | Drop-cast at 45 °C | ~10 min (evaporation) | Ambient | ~9,000 (9 µm) | Glass coverslip | Grounded metal box | 318 |  | Thin film |  | 7200 | Spontaneous de-doping |  |  |  | 0.006369769 | 482.0894 | 0.1480399 |  | 318 | 348.15 | Seebeck vs Conductivity [S (µV K⁻¹) vs σ (S cm⁻¹)] | 482.0894 | 0.006369769 | [11 empty] | https://doi.org/10.1038/s41467-019-10567-5 | Art. 16, Fig 1-4, Meth.
| A5 | PDPP4T | diketopyrrolopyrrole (DPP)-based |  | C62H90N2O2S4 |  | 1023.654 | 167.1463 | Same as above | 171.1 | 2.45 | 69.83673 | Iodine vapor (I2) |  | p |  | Chloroform | Vapor exposure |  | Drop-cast at 45 °C | ~10 min (evaporation) | Ambient | ~9,000 (9 µm) | Glass coverslip | Grounded metal box | 318 |  | Thin film |  | 7200 | Spontaneous de-doping |  |  |  | 0.006146952 | 486.6792 | 0.1455946 |  | 318 | 348.15 | Seebeck vs Conductivity [S (µV K⁻¹) vs σ (S cm⁻¹)] | 486.6792 | 0.006146952 | [11 empty] | https://doi.org/10.1038/s41467-019-10567-5 | Art. 16, Fig 1-4, Meth.
| A5 | PDPP4T | diketopyrrolopyrrole (DPP)-based |  | C62H90N2O2S4 |  | 1023.654 | 167.1463 | Same as above | 171.1 | 2.45 | 69.83673 | Iodine vapor (I2) |  | p |  | Chloroform | Vapor exposure |  | Drop-cast at 45 °C | ~10 min (evaporation) | Ambient | ~9,000 (9 µm) | Glass coverslip | Grounded metal box | 318 |  | Thin film |  | 7200 | Spontaneous de-doping |  |  |  | 0.006002754 | 486.6792 | 0.1421792 |  | 318 | 348.15 | Seebeck vs Conductivity [S (µV K⁻¹) vs σ (S cm⁻¹)] | 486.6792 | 0.006002754 | [11 empty] | https://doi.org/10.1038/s41467-019-10567-5 | Art. 16, Fig 1-4, Meth.
| A5 | PDPP4T | diketopyrrolopyrrole (DPP)-based |  | C62H90N2O2S4 |  | 1023.654 | 167.1463 | Same as above | 171.1 | 2.45 | 69.83673 | Iodine vapor (I2) |  | p |  | Chloroform | Vapor exposure |  | Drop-cast at 45 °C | ~10 min (evaporation) | Ambient | ~9,000 (9 µm) | Glass coverslip | Grounded metal box | 318 |  | Thin film |  | 7200 | Spontaneous de-doping |  |  |  | 0.005792774 | 491.3127 | 0.1398307 |  | 318 | 348.15 | Seebeck vs Conductivity [S (µV K⁻¹) vs σ (S cm⁻¹)] | 491.3127 | 0.005792774 | [11 empty] | https://doi.org/10.1038/s41467-019-10567-5 | Art. 16, Fig 1-4, Meth.
| A5 | PDPP4T | diketopyrrolopyrrole (DPP)-based |  | C62H90N2O2S4 |  | 1023.654 | 167.1463 | Same as above | 171.1 | 2.45 | 69.83673 | Iodine vapor (I2) |  | p |  | Chloroform | Vapor exposure |  | Drop-cast at 45 °C | ~10 min (evaporation) | Ambient | ~9,000 (9 µm) | Glass coverslip | Grounded metal box | 318 |  | Thin film |  | 7200 | Spontaneous de-doping |  |  |  | 0.005656885 | 491.3127 | 0.1365505 |  | 318 | 348.15 | Seebeck vs Conductivity [S (µV K⁻¹) vs σ (S cm⁻¹)] | 491.3127 | 0.005656885 | [11 empty] | https://doi.org/10.1038/s41467-019-10567-5 | Art. 16, Fig 1-4, Meth.
| A5 | PDPP4T | diketopyrrolopyrrole (DPP)-based |  | C62H90N2O2S4 |  | 1023.654 | 167.1463 | Same as above | 171.1 | 2.45 | 69.83673 | Iodine vapor (I2) |  | p |  | Chloroform | Vapor exposure |  | Drop-cast at 45 °C | ~10 min (evaporation) | Ambient | ~9,000 (9 µm) | Glass coverslip | Grounded metal box | 318 |  | Thin film |  | 7200 | Spontaneous de-doping |  |  |  | 0.005524183 | 495.9904 | 0.1358985 |  | 318 | 348.15 | Seebeck vs Conductivity [S (µV K⁻¹) vs σ (S cm⁻¹)] | 495.9904 | 0.005524183 | [11 empty] | https://doi.org/10.1038/s41467-019-10567-5 | Art. 16, Fig 1-4, Meth.
| A5 | PDPP4T | diketopyrrolopyrrole (DPP)-based |  | C62H90N2O2S4 |  | 1023.654 | 167.1463 | Same as above | 171.1 | 2.45 | 69.83673 | Iodine vapor (I2) |  | p |  | Chloroform | Vapor exposure |  | Drop-cast at 45 °C | ~10 min (evaporation) | Ambient | ~9,000 (9 µm) | Glass coverslip | Grounded metal box | 318 |  | Thin film |  | 7200 | Spontaneous de-doping |  |  |  | 0.005330944 | 500.7126 | 0.1336537 |  | 318 | 348.15 | Seebeck vs Conductivity [S (µV K⁻¹) vs σ (S cm⁻¹)] | 500.7126 | 0.005330944 | [11 empty] | https://doi.org/10.1038/s41467-019-10567-5 | Art. 16, Fig 1-4, Meth.
| A5 | PDPP4T | diketopyrrolopyrrole (DPP)-based |  | C62H90N2O2S4 |  | 1023.654 | 167.1463 | Same as above | 171.1 | 2.45 | 69.83673 | Iodine vapor (I2) |  | p |  | Chloroform | Vapor exposure |  | Drop-cast at 45 °C | ~10 min (evaporation) | Ambient | ~9,000 (9 µm) | Glass coverslip | Grounded metal box | 318 |  | Thin film |  | 7200 | Spontaneous de-doping |  |  |  | 0.005144465 | 500.7126 | 0.1289785 |  | 318 | 348.15 | Seebeck vs Conductivity [S (µV K⁻¹) vs σ (S cm⁻¹)] | 500.7126 | 0.005144465 | [11 empty] | https://doi.org/10.1038/s41467-019-10567-5 | Art. 16, Fig 1-4, Meth.
| A5 | PDPP4T | diketopyrrolopyrrole (DPP)-based |  | C62H90N2O2S4 |  | 1023.654 | 167.1463 | Same as above | 171.1 | 2.45 | 69.83673 | Iodine vapor (I2) |  | p |  | Chloroform | Vapor exposure |  | Drop-cast at 45 °C | ~10 min (evaporation) | Ambient | ~9,000 (9 µm) | Glass coverslip | Grounded metal box | 318 |  | Thin film |  | 7200 | Spontaneous de-doping |  |  |  | 0.004964509 | 505.4797 | 0.126848 |  | 318 | 348.15 | Seebeck vs Conductivity [S (µV K⁻¹) vs σ (S cm⁻¹)] | 505.4797 | 0.004964509 | [11 empty] | https://doi.org/10.1038/s41467-019-10567-5 | Art. 16, Fig 1-4, Meth.
| A5 | PDPP4T | diketopyrrolopyrrole (DPP)-based |  | C62H90N2O2S4 |  | 1023.654 | 167.1463 | Same as above | 171.1 | 2.45 | 69.83673 | Iodine vapor (I2) |  | p |  | Chloroform | Vapor exposure |  | Drop-cast at 45 °C | ~10 min (evaporation) | Ambient | ~9,000 (9 µm) | Glass coverslip | Grounded metal box | 318 |  | Thin film |  | 7200 | Spontaneous de-doping |  |  |  | 0.004790848 | 510.2922 | 0.1247528 |  | 318 | 348.15 | Seebeck vs Conductivity [S (µV K⁻¹) vs σ (S cm⁻¹)] | 510.2922 | 0.004790848 | [11 empty] | https://doi.org/10.1038/s41467-019-10567-5 | Art. 16, Fig 1-4, Meth.
| A5 | PDPP4T | diketopyrrolopyrrole (DPP)-based |  | C62H90N2O2S4 |  | 1023.654 | 167.1463 | Same as above | 171.1 | 2.45 | 69.83673 | Iodine vapor (I2) |  | p |  | Chloroform | Vapor exposure |  | Drop-cast at 45 °C | ~10 min (evaporation) | Ambient | ~9,000 (9 µm) | Glass coverslip | Grounded metal box | 318 |  | Thin film |  | 7200 | Spontaneous de-doping |  |  |  | 0.004623261 | 515.1505 | 0.1226921 |  | 318 | 348.15 | Seebeck vs Conductivity [S (µV K⁻¹) vs σ (S cm⁻¹)] | 515.1505 | 0.004623261 | [11 empty] | https://doi.org/10.1038/s41467-019-10567-5 | Art. 16, Fig 1-4, Meth.
| A5 | PDPP4T | diketopyrrolopyrrole (DPP)-based |  | C62H90N2O2S4 |  | 1023.654 | 167.1463 | Same as above | 171.1 | 2.45 | 69.83673 | Iodine vapor (I2) |  | p |  | Chloroform | Vapor exposure |  | Drop-cast at 45 °C | ~10 min (evaporation) | Ambient | ~9,000 (9 µm) | Glass coverslip | Grounded metal box | 318 |  | Thin film |  | 7200 | Spontaneous de-doping |  |  |  | 0.004408896 | 520.0551 | 0.1192418 |  | 318 | 348.15 | Seebeck vs Conductivity [S (µV K⁻¹) vs σ (S cm⁻¹)] | 520.0551 | 0.004408896 | [11 empty] | https://doi.org/10.1038/s41467-019-10567-5 | Art. 16, Fig 1-4, Meth.
| A5 | PDPP4T | diketopyrrolopyrrole (DPP)-based |  | C62H90N2O2S4 |  | 1023.654 | 167.1463 | Same as above | 171.1 | 2.45 | 69.83673 | Iodine vapor (I2) |  | p |  | Chloroform | Vapor exposure |  | Drop-cast at 45 °C | ~10 min (evaporation) | Ambient | ~9,000 (9 µm) | Glass coverslip | Grounded metal box | 318 |  | Thin film |  | 7200 | Spontaneous de-doping |  |  |  | 0.004461537 | 520.0551 | 0.1206656 |  | 318 | 348.15 | Seebeck vs Conductivity [S (µV K⁻¹) vs σ (S cm⁻¹)] | 520.0551 | 0.004461537 | [11 empty] | https://doi.org/10.1038/s41467-019-10567-5 | Art. 16, Fig 1-4, Meth.
| A5 | PDPP4T | diketopyrrolopyrrole (DPP)-based |  | C62H90N2O2S4 |  | 1023.654 | 167.1463 | Same as above | 171.1 | 2.45 | 69.83673 | Iodine vapor (I2) |  | p |  | Chloroform | Vapor exposure |  | Drop-cast at 45 °C | ~10 min (evaporation) | Ambient | ~9,000 (9 µm) | Glass coverslip | Grounded metal box | 318 |  | Thin film |  | 7200 | Spontaneous de-doping |  |  |  | 0.004204471 | 525.0064 | 0.1158886 |  | 318 | 348.15 | Seebeck vs Conductivity [S (µV K⁻¹) vs σ (S cm⁻¹)] | 525.0064 | 0.004204471 | [11 empty] | https://doi.org/10.1038/s41467-019-10567-5 | Art. 16, Fig 1-4, Meth.
| A5 | PDPP4T | diketopyrrolopyrrole (DPP)-based |  | C62H90N2O2S4 |  | 1023.654 | 167.1463 | Same as above | 171.1 | 2.45 | 69.83673 | Iodine vapor (I2) |  | p |  | Chloroform | Vapor exposure |  | Drop-cast at 45 °C | ~10 min (evaporation) | Ambient | ~9,000 (9 µm) | Glass coverslip | Grounded metal box | 318 |  | Thin film |  | 7200 | Spontaneous de-doping |  |  |  | 0.004057396 | 530.0048 | 0.1139743 |  | 318 | 348.15 | Seebeck vs Conductivity [S (µV K⁻¹) vs σ (S cm⁻¹)] | 530.0048 | 0.004057396 | [11 empty] | https://doi.org/10.1038/s41467-019-10567-5 | Art. 16, Fig 1-4, Meth.
| A5 | PDPP4T | diketopyrrolopyrrole (DPP)-based |  | C62H90N2O2S4 |  | 1023.654 | 167.1463 | Same as above | 171.1 | 2.45 | 69.83673 | Iodine vapor (I2) |  | p |  | Chloroform | Vapor exposure |  | Drop-cast at 45 °C | ~10 min (evaporation) | Ambient | ~9,000 (9 µm) | Glass coverslip | Grounded metal box | 318 |  | Thin film |  | 7200 | Spontaneous de-doping |  |  |  | 0.003962216 | 530.0048 | 0.1113007 |  | 318 | 348.15 | Seebeck vs Conductivity [S (µV K⁻¹) vs σ (S cm⁻¹)] | 530.0048 | 0.003962216 | [11 empty] | https://doi.org/10.1038/s41467-019-10567-5 | Art. 16, Fig 1-4, Meth.
| A5 | PDPP4T | diketopyrrolopyrrole (DPP)-based |  | C62H90N2O2S4 |  | 1023.654 | 167.1463 | Same as above | 171.1 | 2.45 | 69.83673 | Iodine vapor (I2) |  | p |  | Chloroform | Vapor exposure |  | Drop-cast at 45 °C | ~10 min (evaporation) | Ambient | ~9,000 (9 µm) | Glass coverslip | Grounded metal box | 318 |  | Thin film |  | 7200 | Spontaneous de-doping |  |  |  | 0.003869268 | 535.0509 | 0.1107692 |  | 318 | 348.15 | Seebeck vs Conductivity [S (µV K⁻¹) vs σ (S cm⁻¹)] | 535.0509 | 0.003869268 | [11 empty] | https://doi.org/10.1038/s41467-019-10567-5 | Art. 16, Fig 1-4, Meth.
| A5 | PDPP4T | diketopyrrolopyrrole (DPP)-based |  | C62H90N2O2S4 |  | 1023.654 | 167.1463 | Same as above | 171.1 | 2.45 | 69.83673 | Iodine vapor (I2) |  | p |  | Chloroform | Vapor exposure |  | Drop-cast at 45 °C | ~10 min (evaporation) | Ambient | ~9,000 (9 µm) | Glass coverslip | Grounded metal box | 318 |  | Thin film |  | 7200 | Spontaneous de-doping |  |  |  | 0.003778501 | 540.1449 | 0.1102402 |  | 318 | 348.15 | Seebeck vs Conductivity [S (µV K⁻¹) vs σ (S cm⁻¹)] | 540.1449 | 0.003778501 | [11 empty] | https://doi.org/10.1038/s41467-019-10567-5 | Art. 16, Fig 1-4, Meth.
| A5 | PDPP4T | diketopyrrolopyrrole (DPP)-based |  | C62H90N2O2S4 |  | 1023.654 | 167.1463 | Same as above | 171.1 | 2.45 | 69.83673 | Iodine vapor (I2) |  | p |  | Chloroform | Vapor exposure |  | Drop-cast at 45 °C | ~10 min (evaporation) | Ambient | ~9,000 (9 µm) | Glass coverslip | Grounded metal box | 318 |  | Thin film |  | 7200 | Spontaneous de-doping |  |  |  | 0.003733919 | 540.1449 | 0.1089395 |  | 318 | 348.15 | Seebeck vs Conductivity [S (µV K⁻¹) vs σ (S cm⁻¹)] | 540.1449 | 0.003733919 | [11 empty] | https://doi.org/10.1038/s41467-019-10567-5 | Art. 16, Fig 1-4, Meth.
| A5 | PDPP4T | diketopyrrolopyrrole (DPP)-based |  | C62H90N2O2S4 |  | 1023.654 | 167.1463 | Same as above | 171.1 | 2.45 | 69.83673 | Iodine vapor (I2) |  | p |  | Chloroform | Vapor exposure |  | Drop-cast at 45 °C | ~10 min (evaporation) | Ambient | ~9,000 (9 µm) | Glass coverslip | Grounded metal box | 318 |  | Thin film |  | 7200 | Spontaneous de-doping |  |  |  | 0.003646327 | 545.2875 | 0.1084193 |  | 318 | 348.15 | Seebeck vs Conductivity [S (µV K⁻¹) vs σ (S cm⁻¹)] | 545.2875 | 0.003646327 | [11 empty] | https://doi.org/10.1038/s41467-019-10567-5 | Art. 16, Fig 1-4, Meth.
| A5 | PDPP4T | diketopyrrolopyrrole (DPP)-based |  | C62H90N2O2S4 |  | 1023.654 | 167.1463 | Same as above | 171.1 | 2.45 | 69.83673 | Iodine vapor (I2) |  | p |  | Chloroform | Vapor exposure |  | Drop-cast at 45 °C | ~10 min (evaporation) | Ambient | ~9,000 (9 µm) | Glass coverslip | Grounded metal box | 318 |  | Thin film |  | 7200 | Spontaneous de-doping |  |  |  | 0.00356079 | 545.2875 | 0.105876 |  | 318 | 348.15 | Seebeck vs Conductivity [S (µV K⁻¹) vs σ (S cm⁻¹)] | 545.2875 | 0.00356079 | [11 empty] | https://doi.org/10.1038/s41467-019-10567-5 | Art. 16, Fig 1-4, Meth.
| A5 | PDPP4T | diketopyrrolopyrrole (DPP)-based |  | C62H90N2O2S4 |  | 1023.654 | 167.1463 | Same as above | 171.1 | 2.45 | 69.83673 | Iodine vapor (I2) |  | p |  | Chloroform | Vapor exposure |  | Drop-cast at 45 °C | ~10 min (evaporation) | Ambient | ~9,000 (9 µm) | Glass coverslip | Grounded metal box | 318 |  | Thin film |  | 7200 | Spontaneous de-doping |  |  |  | 0.003518777 | 550.479 | 0.1066285 |  | 318 | 348.15 | Seebeck vs Conductivity [S (µV K⁻¹) vs σ (S cm⁻¹)] | 550.479 | 0.003518777 | [11 empty] | https://doi.org/10.1038/s41467-019-10567-5 | Art. 16, Fig 1-4, Meth.
| A5 | PDPP4T | diketopyrrolopyrrole (DPP)-based |  | C62H90N2O2S4 |  | 1023.654 | 167.1463 | Same as above | 171.1 | 2.45 | 69.83673 | Iodine vapor (I2) |  | p |  | Chloroform | Vapor exposure |  | Drop-cast at 45 °C | ~10 min (evaporation) | Ambient | ~9,000 (9 µm) | Glass coverslip | Grounded metal box | 318 |  | Thin film |  | 7200 | Spontaneous de-doping |  |  |  | 0.003436232 | 550.479 | 0.1041271 |  | 318 | 348.15 | Seebeck vs Conductivity [S (µV K⁻¹) vs σ (S cm⁻¹)] | 550.479 | 0.003436232 | [11 empty] | https://doi.org/10.1038/s41467-019-10567-5 | Art. 16, Fig 1-4, Meth.
| A5 | PDPP4T | diketopyrrolopyrrole (DPP)-based |  | C62H90N2O2S4 |  | 1023.654 | 167.1463 | Same as above | 171.1 | 2.45 | 69.83673 | Iodine vapor (I2) |  | p |  | Chloroform | Vapor exposure |  | Drop-cast at 45 °C | ~10 min (evaporation) | Ambient | ~9,000 (9 µm) | Glass coverslip | Grounded metal box | 318 |  | Thin film |  | 7200 | Spontaneous de-doping |  |  |  | 0.003395688 | 550.479 | 0.1028986 |  | 318 | 348.15 | Seebeck vs Conductivity [S (µV K⁻¹) vs σ (S cm⁻¹)] | 550.479 | 0.003395688 | [11 empty] | https://doi.org/10.1038/s41467-019-10567-5 | Art. 16, Fig 1-4, Meth.
| A5 | PDPP4T | diketopyrrolopyrrole (DPP)-based |  | C62H90N2O2S4 |  | 1023.654 | 167.1463 | Same as above | 171.1 | 2.45 | 69.83673 | Iodine vapor (I2) |  | p |  | Chloroform | Vapor exposure |  | Drop-cast at 45 °C | ~10 min (evaporation) | Ambient | ~9,000 (9 µm) | Glass coverslip | Grounded metal box | 318 |  | Thin film |  | 7200 | Spontaneous de-doping |  |  |  | 0.003355623 | 555.7199 | 0.1036299 |  | 318 | 348.15 | Seebeck vs Conductivity [S (µV K⁻¹) vs σ (S cm⁻¹)] | 555.7199 | 0.003355623 | [11 empty] | https://doi.org/10.1038/s41467-019-10567-5 | Art. 16, Fig 1-4, Meth.
| A5 | PDPP4T | diketopyrrolopyrrole (DPP)-based |  | C62H90N2O2S4 |  | 1023.654 | 167.1463 | Same as above | 171.1 | 2.45 | 69.83673 | Iodine vapor (I2) |  | p |  | Chloroform | Vapor exposure |  | Drop-cast at 45 °C | ~10 min (evaporation) | Ambient | ~9,000 (9 µm) | Glass coverslip | Grounded metal box | 318 |  | Thin film |  | 7200 | Spontaneous de-doping |  |  |  | 0.003276906 | 561.0108 | 0.1031351 |  | 318 | 348.15 | Seebeck vs Conductivity [S (µV K⁻¹) vs σ (S cm⁻¹)] | 561.0108 | 0.003276906 | [11 empty] | https://doi.org/10.1038/s41467-019-10567-5 | Art. 16, Fig 1-4, Meth.
| A5 | PDPP4T | diketopyrrolopyrrole (DPP)-based |  | C62H90N2O2S4 |  | 1023.654 | 167.1463 | Same as above | 171.1 | 2.45 | 69.83673 | Iodine vapor (I2) |  | p |  | Chloroform | Vapor exposure |  | Drop-cast at 45 °C | ~10 min (evaporation) | Ambient | ~9,000 (9 µm) | Glass coverslip | Grounded metal box | 318 |  | Thin film |  | 7200 | Spontaneous de-doping |  |  |  | 0.003238242 | 561.0108 | 0.1019182 |  | 318 | 348.15 | Seebeck vs Conductivity [S (µV K⁻¹) vs σ (S cm⁻¹)] | 561.0108 | 0.003238242 | [11 empty] | https://doi.org/10.1038/s41467-019-10567-5 | Art. 16, Fig 1-4, Meth.
| A5 | PDPP4T | diketopyrrolopyrrole (DPP)-based |  | C62H90N2O2S4 |  | 1023.654 | 167.1463 | Same as above | 171.1 | 2.45 | 69.83673 | Iodine vapor (I2) |  | p |  | Chloroform | Vapor exposure |  | Drop-cast at 45 °C | ~10 min (evaporation) | Ambient | ~9,000 (9 µm) | Glass coverslip | Grounded metal box | 318 |  | Thin film |  | 7200 | Spontaneous de-doping |  |  |  | 0.003162278 | 566.352 | 0.1014315 |  | 318 | 348.15 | Seebeck vs Conductivity [S (µV K⁻¹) vs σ (S cm⁻¹)] | 566.352 | 0.003162278 | [11 empty] | https://doi.org/10.1038/s41467-019-10567-5 | Art. 16, Fig 1-4, Meth.
| A5 | PDPP4T | diketopyrrolopyrrole (DPP)-based |  | C62H90N2O2S4 |  | 1023.654 | 167.1463 | Same as above | 171.1 | 2.45 | 69.83673 | Iodine vapor (I2) |  | p |  | Chloroform | Vapor exposure |  | Drop-cast at 45 °C | ~10 min (evaporation) | Ambient | ~9,000 (9 µm) | Glass coverslip | Grounded metal box | 318 |  | Thin film |  | 7200 | Spontaneous de-doping |  |  |  | 0.00305166 | 566.352 | 0.09788337 |  | 318 | 348.15 | Seebeck vs Conductivity [S (µV K⁻¹) vs σ (S cm⁻¹)] | 566.352 | 0.00305166 | [11 empty] | https://doi.org/10.1038/s41467-019-10567-5 | Art. 16, Fig 1-4, Meth.
| A5 | PDPP4T | diketopyrrolopyrrole (DPP)-based |  | C62H90N2O2S4 |  | 1023.654 | 167.1463 | Same as above | 171.1 | 2.45 | 69.83673 | Iodine vapor (I2) |  | p |  | Chloroform | Vapor exposure |  | Drop-cast at 45 °C | ~10 min (evaporation) | Ambient | ~9,000 (9 µm) | Glass coverslip | Grounded metal box | 318 |  | Thin film |  | 7200 | Spontaneous de-doping |  |  |  | 0.003015654 | 566.352 | 0.09672846 |  | 318 | 348.15 | Seebeck vs Conductivity [S (µV K⁻¹) vs σ (S cm⁻¹)] | 566.352 | 0.003015654 | [11 empty] | https://doi.org/10.1038/s41467-019-10567-5 | Art. 16, Fig 1-4, Meth.
| A5 | PDPP4T | diketopyrrolopyrrole (DPP)-based |  | C62H90N2O2S4 |  | 1023.654 | 167.1463 | Same as above | 171.1 | 2.45 | 69.83673 | Iodine vapor (I2) |  | p |  | Chloroform | Vapor exposure |  | Drop-cast at 45 °C | ~10 min (evaporation) | Ambient | ~9,000 (9 µm) | Glass coverslip | Grounded metal box | 318 |  | Thin film |  | 7200 | Spontaneous de-doping |  |  |  | 0.002944911 | 571.744 | 0.09626656 |  | 318 | 348.15 | Seebeck vs Conductivity [S (µV K⁻¹) vs σ (S cm⁻¹)] | 571.744 | 0.002944911 | [11 empty] | https://doi.org/10.1038/s41467-019-10567-5 | Art. 16, Fig 1-4, Meth.
| A5 | PDPP4T | diketopyrrolopyrrole (DPP)-based |  | C62H90N2O2S4 |  | 1023.654 | 167.1463 | Same as above | 171.1 | 2.45 | 69.83673 | Iodine vapor (I2) |  | p |  | Chloroform | Vapor exposure |  | Drop-cast at 45 °C | ~10 min (evaporation) | Ambient | ~9,000 (9 µm) | Glass coverslip | Grounded metal box | 318 |  | Thin film |  | 7200 | Spontaneous de-doping |  |  |  | 0.002841896 | 571.744 | 0.09289911 |  | 318 | 348.15 | Seebeck vs Conductivity [S (µV K⁻¹) vs σ (S cm⁻¹)] | 571.744 | 0.002841896 | [11 empty] | https://doi.org/10.1038/s41467-019-10567-5 | Art. 16, Fig 1-4, Meth.
| A5 | PDPP4T | diketopyrrolopyrrole (DPP)-based |  | C62H90N2O2S4 |  | 1023.654 | 167.1463 | Same as above | 171.1 | 2.45 | 69.83673 | Iodine vapor (I2) |  | p |  | Chloroform | Vapor exposure |  | Drop-cast at 45 °C | ~10 min (evaporation) | Ambient | ~9,000 (9 µm) | Glass coverslip | Grounded metal box | 318 |  | Thin film |  | 7200 | Spontaneous de-doping |  |  |  | 0.00277523 | 577.1874 | 0.09245549 |  | 318 | 348.15 | Seebeck vs Conductivity [S (µV K⁻¹) vs σ (S cm⁻¹)] | 577.1874 | 0.00277523 | [11 empty] | https://doi.org/10.1038/s41467-019-10567-5 | Art. 16, Fig 1-4, Meth.
| A5 | PDPP4T | diketopyrrolopyrrole (DPP)-based |  | C62H90N2O2S4 |  | 1023.654 | 167.1463 | Same as above | 171.1 | 2.45 | 69.83673 | Iodine vapor (I2) |  | p |  | Chloroform | Vapor exposure |  | Drop-cast at 45 °C | ~10 min (evaporation) | Ambient | ~9,000 (9 µm) | Glass coverslip | Grounded metal box | 318 |  | Thin film |  | 7200 | Spontaneous de-doping |  |  |  | 0.002710127 | 577.1874 | 0.09028663 |  | 318 | 348.15 | Seebeck vs Conductivity [S (µV K⁻¹) vs σ (S cm⁻¹)] | 577.1874 | 0.002710127 | [11 empty] | https://doi.org/10.1038/s41467-019-10567-5 | Art. 16, Fig 1-4, Meth.
| A5 | PDPP4T | diketopyrrolopyrrole (DPP)-based |  | C62H90N2O2S4 |  | 1023.654 | 167.1463 | Same as above | 171.1 | 2.45 | 69.83673 | Iodine vapor (I2) |  | p |  | Chloroform | Vapor exposure |  | Drop-cast at 45 °C | ~10 min (evaporation) | Ambient | ~9,000 (9 µm) | Glass coverslip | Grounded metal box | 318 |  | Thin film |  | 7200 | Spontaneous de-doping |  |  |  | 0.002646552 | 588.2302 | 0.09157461 |  | 318 | 348.15 | Seebeck vs Conductivity [S (µV K⁻¹) vs σ (S cm⁻¹)] | 588.2302 | 0.002646552 | [11 empty] | https://doi.org/10.1038/s41467-019-10567-5 | Art. 16, Fig 1-4, Meth.
| A5 | PDPP4T | diketopyrrolopyrrole (DPP)-based |  | C62H90N2O2S4 |  | 1023.654 | 167.1463 | Same as above | 171.1 | 2.45 | 69.83673 | Iodine vapor (I2) |  | p |  | Chloroform | Vapor exposure |  | Drop-cast at 45 °C | ~10 min (evaporation) | Ambient | ~9,000 (9 µm) | Glass coverslip | Grounded metal box | 318 |  | Thin film |  | 7200 | Spontaneous de-doping |  |  |  | 0.00252384 | 599.4843 | 0.09070211 |  | 318 | 348.15 | Seebeck vs Conductivity [S (µV K⁻¹) vs σ (S cm⁻¹)] | 599.4843 | 0.00252384 | [11 empty] | https://doi.org/10.1038/s41467-019-10567-5 | Art. 16, Fig 1-4, Meth.
| A5 | PDPP4T | diketopyrrolopyrrole (DPP)-based |  | C62H90N2O2S4 |  | 1023.654 | 167.1463 | Same as above | 171.1 | 2.45 | 69.83673 | Iodine vapor (I2) |  | p |  | Chloroform | Vapor exposure |  | Drop-cast at 45 °C | ~10 min (evaporation) | Ambient | ~9,000 (9 µm) | Glass coverslip | Grounded metal box | 318 |  | Thin film |  | 7200 | Spontaneous de-doping |  |  |  | 0.01238179 | 410.3635 | 0.2085072 |  | 318 | 348.15 | Seebeck vs Conductivity [S (µV K⁻¹) vs σ (S cm⁻¹)] | 410.3635 | 0.01238179 | [11 empty] | https://doi.org/10.1038/s41467-019-10567-5 | Art. 16, Fig 1-4, Meth.
| A5 | PDPP4T | diketopyrrolopyrrole (DPP)-based |  | C62H90N2O2S4 |  | 1023.654 | 167.1463 | Same as above | 171.1 | 2.45 | 69.83673 | Iodine vapor (I2) |  | p |  | Chloroform | Vapor exposure |  | Drop-cast at 45 °C | ~10 min (evaporation) | Ambient | ~9,000 (9 µm) | Glass coverslip | Grounded metal box | 318 |  | Thin film |  | 7200 | Spontaneous de-doping |  |  |  | 0.01898237 | 369.7441 | 0.2595093 |  | 318 | 348.15 | Seebeck vs Conductivity [S (µV K⁻¹) vs σ (S cm⁻¹)] | 369.7441 | 0.01898237 | [11 empty] | https://doi.org/10.1038/s41467-019-10567-5 | Art. 16, Fig 1-4, Meth.
| A6 | P3HT | Polythiophene | #VALUE! | C10H14S |  | 166.28 | 0 | Solution casting |  |  | #DIV/0! | F4TCNQ |  | p | CB/DCB (1:1) | CB/DCB (1:1) | Solution mixed | 150 °C | 10 min, N2 | 10 min |  |  | Quartz/Glass | Nitrogen | 300 | Substrate-aligned | Thin film |  |  | Thermal annealing |  |  |  | 4.478812e-05 | 947.9025 | 0.004024298 |  |  | 298 | Seebeck vs Conductivity [S (µV K⁻¹) vs σ (S cm⁻¹)] | 947.9025 | 4.478812e-05 | Power Factor vs Electrical Conductivity [PF (µW m⁻¹ K⁻²) vs σ (S cm⁻¹)] | 0.003989289 | 4.339478e-05 | [5 empty] | Key Insights and Notes Universal Trend: The paper's most significant finding is an empirical power law, α∝σ −1/4 , which holds across nine orders of magnitude of conductivity . This relationship appears independent of the specific polymer or the doping method used . Doping Stability: F4TCNQ-doped P3HT and PBTTT-C14 films are thermally stable upon annealing at 150 °C, whereas P2TDC17-FT4 is unstable to thermal treatment . Morphological Effects: F4TCNQ is known to intercalate into the ordered crystalline regions, potentially disrupting molecular packing, while FTS is believed to reside primarily on the surface, stabilizing carriers via a surface dipole . Thermoelectric Performance: Higher electrical conductivities and power factors were achieved using the vapor-phase FTS doping compared to the solution-based F4TCNQ doping | 59 | Additional Papers Covered: The source references 59 additional papers to benchmark its findings against foundational polymers like polyacetylene and polyaniline | https://doi.org/10.1002/aenm.201401072 | Fig 1-5, Table 1-2
| A6 | P3HT | Polythiophene |  | C10H14S |  | 166.28 | 0 | Solution casting |  |  | #DIV/0! | F4TCNQ |  | p | CB/DCB (1:1) | CB/DCB (1:1) | Solution mixed | 150 °C | 10 min, N2 | 10 min |  |  | Quartz/Glass | Nitrogen | 300 | Substrate-aligned | Thin film |  |  | Thermal annealing |  |  |  | 6.515586e-05 | 970.0634 | 0.006131316 |  |  | 298 | Seebeck vs Conductivity [S (µV K⁻¹) vs σ (S cm⁻¹)] | 970.0634 | 6.515586e-05 | Power Factor vs Electrical Conductivity [PF (µW m⁻¹ K⁻²) vs σ (S cm⁻¹)] | 0.00593463 | 5.965693e-05 | [8 empty] | https://doi.org/10.1002/aenm.201401072 | Fig 1-5, Table 1-2
| A6 | P3HT | Polythiophene |  | C10H14S |  | 166.28 | 0 | Solution casting |  |  | #DIV/0! | F4TCNQ |  | p | CB/DCB (1:1) | CB/DCB (1:1) | Solution mixed | 150 °C | 10 min, N2 | 10 min |  |  | Quartz/Glass | Nitrogen | 300 | Substrate-aligned | Thin film |  |  | Thermal annealing |  |  |  | 0.0002918208 | 550.2392 | 0.008835261 |  |  | 298 | Seebeck vs Conductivity [S (µV K⁻¹) vs σ (S cm⁻¹)] | 550.2392 | 0.0002918208 | Power Factor vs Electrical Conductivity [PF (µW m⁻¹ K⁻²) vs σ (S cm⁻¹)] | 0.008800759 | 0.0002947441 | [8 empty] | https://doi.org/10.1002/aenm.201401072 | Fig 1-5, Table 1-2
| A6 | P3HT | Polythiophene |  | C10H14S |  | 166.28 | 0 | Solution casting |  |  | #DIV/0! | F4TCNQ |  | p | CB/DCB (1:1) | CB/DCB (1:1) | Solution mixed | 150 °C | 10 min, N2 | 10 min |  |  | Quartz/Glass | Nitrogen | 300 | Substrate-aligned | Thin film |  |  | Thermal annealing |  |  |  | 0.0005853854 | 391.485 | 0.008971646 |  |  | 298 | Seebeck vs Conductivity [S (µV K⁻¹) vs σ (S cm⁻¹)] | 391.485 | 0.0005853854 | Power Factor vs Electrical Conductivity [PF (µW m⁻¹ K⁻²) vs σ (S cm⁻¹)] | 0.008786871 | 0.0005587603 | [8 empty] | https://doi.org/10.1002/aenm.201401072 | Fig 1-5, Table 1-2
| A7 | PBTTT-C'14 |  | #VALUE! | C42H62S4 |  | 695.2 | 0 | Solution casting |  |  | #DIV/0! | F4TCNQ |  | p | CB/DCB (1:1) | CB/DCB (1:1) | Solution mixed | 150 °C | 10 min, N2 | 10 min |  |  | Quartz/Glass | Nitrogen | 300 | Substrate-aligned | Thin film |  |  | Thermal annealing |  |  |  | 0.0005548634 | 675.6288 | 0.02532808 |  |  | 298 | Seebeck vs Conductivity [S (µV K⁻¹) vs σ (S cm⁻¹)] | 675.6288 | 0.0005548634 | Power Factor vs Electrical Conductivity [PF (µW m⁻¹ K⁻²) vs σ (S cm⁻¹)] | 0.02445988 | 0.0004743138 | [8 empty] | https://doi.org/10.1002/aenm.201401072 | Fig 1-5, Table 1-2
| A7 | PBTTT-C'14 |  |  | C42H62S4 |  | 695.2 | 0 | Solution casting |  |  | #DIV/0! | F4TCNQ |  | p | CB/DCB (1:1) | CB/DCB (1:1) | Solution mixed | 150 °C | 10 min, N2 | 10 min |  |  | Quartz/Glass | Nitrogen | 300 | Substrate-aligned | Thin film |  |  | Thermal annealing |  |  |  | 0.005548634 | 551.8419 | 0.1689723 |  |  | 298 | Seebeck vs Conductivity [S (µV K⁻¹) vs σ (S cm⁻¹)] | 551.8419 | 0.005548634 | Power Factor vs Electrical Conductivity [PF (µW m⁻¹ K⁻²) vs σ (S cm⁻¹)] | 0.1882446 | 0.005463379 | [8 empty] | https://doi.org/10.1002/aenm.201401072 | Fig 1-5, Table 1-2
| A7 | PBTTT-C'14 |  |  | C42H62S4 |  | 695.2 | 0 | Solution casting |  |  | #DIV/0! | F4TCNQ |  | p | CB/DCB (1:1) | CB/DCB (1:1) | Solution mixed | 150 °C | 10 min, N2 | 10 min |  |  | Quartz/Glass | Nitrogen | 300 | Substrate-aligned | Thin film |  |  | Thermal annealing |  |  |  | 0.01901384 | 194.1165 | 0.07164641 |  |  | 298 | Seebeck vs Conductivity [S (µV K⁻¹) vs σ (S cm⁻¹)] | 194.1165 | 0.01901384 | Power Factor vs Electrical Conductivity [PF (µW m⁻¹ K⁻²) vs σ (S cm⁻¹)] | 0.5187303 | 0.2810127 | [8 empty] | https://doi.org/10.1002/aenm.201401072 | Fig 1-5, Table 1-2
| A7 | PBTTT-C'14 |  |  | C42H62S4 |  | 695.2 | 0 | Solution casting |  |  | #DIV/0! | F4TCNQ |  | p | CB/DCB (1:1) | CB/DCB (1:1) | Solution mixed | 150 °C | 10 min, N2 | 10 min |  |  | Quartz/Glass | Nitrogen | 300 | Substrate-aligned | Thin film |  |  | Thermal annealing |  |  |  | 0.2918208 | 132.2353 | 0.5102828 |  |  | 298 | Seebeck vs Conductivity [S (µV K⁻¹) vs σ (S cm⁻¹)] | 132.2353 | 0.2918208 | Power Factor vs Electrical Conductivity [PF (µW m⁻¹ K⁻²) vs σ (S cm⁻¹)] | 0.3296817 | 0.1484935 | [8 empty] | https://doi.org/10.1002/aenm.201401072 | Fig 1-5, Table 1-2
| A7 | PBTTT-C'14 |  |  | C42H62S4 |  | 695.2 | 0 | Solution casting |  |  | #DIV/0! | F4TCNQ |  | p | CB/DCB (1:1) | CB/DCB (1:1) | Solution mixed | 150 °C | 10 min, N2 | 10 min |  |  | Quartz/Glass | Nitrogen | 300 | Substrate-aligned | Thin film |  |  | Thermal annealing |  |  |  | 2.232735 | 46.55212 | 0.483856 |  |  | 298 | Seebeck vs Conductivity [S (µV K⁻¹) vs σ (S cm⁻¹)] | 46.55212 | 2.232735 | Power Factor vs Electrical Conductivity [PF (µW m⁻¹ K⁻²) vs σ (S cm⁻¹)] | 0.2476816 | 0.2972437 | [8 empty] | https://doi.org/10.1002/aenm.201401072 | Fig 1-5, Table 1-2
| A7 | PBTTT-C'14 |  |  | C42H62S4 |  | 695.2 | 0 | Solution casting |  |  | #DIV/0! | F4TCNQ |  | p | CB/DCB (1:1) | CB/DCB (1:1) | Solution mixed | 150 °C | 10 min, N2 | 10 min |  |  | Quartz/Glass | Nitrogen | 300 | Substrate-aligned | Thin film |  |  | Thermal annealing |  |  |  | 3.814129 | 61.18953 | 1.42807 |  |  | 298 | Seebeck vs Conductivity [S (µV K⁻¹) vs σ (S cm⁻¹)] | 61.18953 | 3.814129 | Power Factor vs Electrical Conductivity [PF (µW m⁻¹ K⁻²) vs σ (S cm⁻¹)] | 0.4111529 | 2.131793 | [8 empty] | https://doi.org/10.1002/aenm.201401072 | Fig 1-5, Table 1-2
| A7 | PBTTT-C'14 |  |  | C42H62S4 |  | 695.2 | 0 | Solution casting |  |  | #DIV/0! | F4TCNQ |  | p | CB/DCB (1:1) | CB/DCB (1:1) | Solution mixed | 150 °C | 10 min, N2 | 10 min |  |  | Quartz/Glass | Nitrogen | 300 | Substrate-aligned | Thin film |  |  | Thermal annealing |  |  |  | 0.2766053 | 96.17563 | 0.255853 |  |  | 298 | Seebeck vs Conductivity [S (µV K⁻¹) vs σ (S cm⁻¹)] | 96.17563 | 0.2766053 | Power Factor vs Electrical Conductivity [PF (µW m⁻¹ K⁻²) vs σ (S cm⁻¹)] | 1.209406 | 3.617584 | [8 empty] | https://doi.org/10.1002/aenm.201401072 | Fig 1-5, Table 1-2
| A8 | P2TDC'17-FT4 |  | #VALUE! |  |  |  | #DIV/0! | Solution casting |  |  | #DIV/0! | F4TCNQ |  | p | CB/DCB (1:1) | CB/DCB (1:1) | Solution mixed |  | As-cast only |  |  |  | Quartz/Glass | Nitrogen | 300 | Substrate-aligned | Thin film | [6 empty] | 1.901384e-05 | 1302.134 | 0.003223894 |  |  | 298 | Seebeck vs Conductivity [S (µV K⁻¹) vs σ (S cm⁻¹)] | 1302.134 | 1.901384e-05 | Power Factor vs Electrical Conductivity [PF (µW m⁻¹ K⁻²) vs σ (S cm⁻¹)] | 0.003370373 | 1.952081e-05 | [8 empty] | https://doi.org/10.1002/aenm.201401072 | Fig 1-5, Table 1-2
| A8 | P2TDC'17-FT4 | [5 empty] | #DIV/0! | Solution casting |  |  | #DIV/0! | F4TCNQ |  | p | CB/DCB (1:1) | CB/DCB (1:1) | Solution mixed |  | As-cast only |  |  |  | Quartz/Glass | Nitrogen | 300 | Substrate-aligned | Thin film | [6 empty] | 0.004985106 | 401.3372 | 0.0802959 |  |  | 298 | Seebeck vs Conductivity [S (µV K⁻¹) vs σ (S cm⁻¹)] | 401.3372 | 0.004985106 | Power Factor vs Electrical Conductivity [PF (µW m⁻¹ K⁻²) vs σ (S cm⁻¹)] | 0.08022163 | 0.005781474 | [8 empty] | https://doi.org/10.1002/aenm.201401072 | Fig 1-5, Table 1-2
| A8 | P2TDC'17-FT4 | [5 empty] | #DIV/0! | Solution casting |  |  | #DIV/0! | F4TCNQ |  | p | CB/DCB (1:1) | CB/DCB (1:1) | Solution mixed |  | As-cast only |  |  |  | Quartz/Glass | Nitrogen | 300 | Substrate-aligned | Thin film | [6 empty] | 0.03078733 | 367.1028 | 0.4149038 |  |  | 298 | Seebeck vs Conductivity [S (µV K⁻¹) vs σ (S cm⁻¹)] | 367.1028 | 0.03078733 | Power Factor vs Electrical Conductivity [PF (µW m⁻¹ K⁻²) vs σ (S cm⁻¹)] | 0.07992656 | 0.02571538 | [8 empty] | https://doi.org/10.1002/aenm.201401072 | Fig 1-5, Table 1-2
| A8 | P2TDC'17-FT4 | [5 empty] | #DIV/0! | Solution casting |  |  | #DIV/0! | F4TCNQ |  | p | CB/DCB (1:1) | CB/DCB (1:1) | Solution mixed |  | As-cast only |  |  |  | Quartz/Glass | Nitrogen | 300 | Substrate-aligned | Thin film | [6 empty] | 0.02485128 | 185.535 | 0.08554616 |  |  | 298 | Seebeck vs Conductivity [S (µV K⁻¹) vs σ (S cm⁻¹)] | 185.535 | 0.02485128 | Power Factor vs Electrical Conductivity [PF (µW m⁻¹ K⁻²) vs σ (S cm⁻¹)] | 0.4656035 | 0.02841427 | [8 empty] | https://doi.org/10.1002/aenm.201401072 | Fig 1-5, Table 1-2
| A9 | P3HT | Polythiophene | #VALUE! |  |  |  | #DIV/0! | Vapor deposition |  |  | #DIV/0! | FTS |  | p |  | CB/DCB (1:1) | Vapor exposure | [5 empty] | Quartz/Glass | Nitrogen | 300 | Substrate-aligned | Thin film |  |  | Ambient de-doping |  |  |  | 0.001042177 | 668.2744 | 0.04654265 |  |  | 353.15 | Seebeck vs Conductivity [S (µV K⁻¹) vs σ (S cm⁻¹)] | 668.2744 | 0.001042177 | Power Factor vs Electrical Conductivity [PF (µW m⁻¹ K⁻²) vs σ (S cm⁻¹)] | 0.03847574 | 0.0009985753 | [8 empty] | https://doi.org/10.1002/aenm.201401072 | Fig 1-5, Table 1-2
| A9 | P3HT | Polythiophene |  |  |  |  | #DIV/0! | Vapor deposition |  |  | #DIV/0! | FTS |  | p |  | CB/DCB (1:1) | Vapor exposure | [5 empty] | Quartz/Glass | Nitrogen | 300 | Substrate-aligned | Thin film |  |  | Ambient de-doping |  |  |  | 0.107276 | 169.77 | 0.3091891 |  |  | 353.15 | Seebeck vs Conductivity [S (µV K⁻¹) vs σ (S cm⁻¹)] | 169.77 | 0.107276 | Power Factor vs Electrical Conductivity [PF (µW m⁻¹ K⁻²) vs σ (S cm⁻¹)] | 0.2629316 | 0.09199268 | [8 empty] | https://doi.org/10.1002/aenm.201401072 | Fig 1-5, Table 1-2
| A9 | P3HT | Polythiophene |  |  |  |  | #DIV/0! | Vapor deposition |  |  | #DIV/0! | FTS |  | p |  | CB/DCB (1:1) | Vapor exposure | [5 empty] | Quartz/Glass | Nitrogen | 300 | Substrate-aligned | Thin film |  |  | Ambient de-doping |  |  |  | 0.1826926 | 141.4214 | 0.3653852 |  |  | 353.15 | Seebeck vs Conductivity [S (µV K⁻¹) vs σ (S cm⁻¹)] | 141.4214 | 0.1826926 | Power Factor vs Electrical Conductivity [PF (µW m⁻¹ K⁻²) vs σ (S cm⁻¹)] | 0.3113787 | 0.165234 | [8 empty] | https://doi.org/10.1002/aenm.201401072 | Fig 1-5, Table 1-2
| A9 | P3HT | Polythiophene |  |  |  |  | #DIV/0! | Vapor deposition |  |  | #DIV/0! | FTS |  | p |  | CB/DCB (1:1) | Vapor exposure | [5 empty] | Quartz/Glass | Nitrogen | 300 | Substrate-aligned | Thin film |  |  | Ambient de-doping |  |  |  | 0.2653591 | 132.0567 | 0.4627586 |  |  | 353.15 | Seebeck vs Conductivity [S (µV K⁻¹) vs σ (S cm⁻¹)] | 132.0567 | 0.2653591 | Power Factor vs Electrical Conductivity [PF (µW m⁻¹ K⁻²) vs σ (S cm⁻¹)] | 0.4134318 | 0.227255 | [8 empty] | https://doi.org/10.1002/aenm.201401072 | Fig 1-5, Table 1-2
| A9 | P3HT | Polythiophene |  |  |  |  | #DIV/0! | Vapor deposition |  |  | #DIV/0! | FTS |  | p |  | CB/DCB (1:1) | Vapor exposure | [5 empty] | Quartz/Glass | Nitrogen | 300 | Substrate-aligned | Thin film |  |  | Ambient de-doping |  |  |  | 0.327598 | 98.13485 | 0.3154916 |  |  | 353.15 | Seebeck vs Conductivity [S (µV K⁻¹) vs σ (S cm⁻¹)] | 98.13485 | 0.327598 | Power Factor vs Electrical Conductivity [PF (µW m⁻¹ K⁻²) vs σ (S cm⁻¹)] | 0.2775455 | 0.2816915 | [8 empty] | https://doi.org/10.1002/aenm.201401072 | Fig 1-5, Table 1-2
| A9 | P3HT | Polythiophene |  |  |  |  | #DIV/0! | Vapor deposition |  |  | #DIV/0! | FTS |  | p |  | CB/DCB (1:1) | Vapor exposure | [5 empty] | Quartz/Glass | Nitrogen | 300 | Substrate-aligned | Thin film |  |  | Ambient de-doping |  |  |  | 0.5591905 | 102.7211 | 0.5900371 |  |  | 353.15 | Seebeck vs Conductivity [S (µV K⁻¹) vs σ (S cm⁻¹)] | 102.7211 | 0.5591905 | Power Factor vs Electrical Conductivity [PF (µW m⁻¹ K⁻²) vs σ (S cm⁻¹)] | 0.5179799 | 0.5050774 | [8 empty] | https://doi.org/10.1002/aenm.201401072 | Fig 1-5, Table 1-2
| A9 | P3HT | Polythiophene |  |  |  |  | #DIV/0! | Vapor deposition |  |  | #DIV/0! | FTS |  | p |  | CB/DCB (1:1) | Vapor exposure | [5 empty] | Quartz/Glass | Nitrogen | 300 | Substrate-aligned | Thin film |  |  | Ambient de-doping |  |  |  | 19.96108 | 66.56 | 8.843224 |  |  | 353.15 | Seebeck vs Conductivity [S (µV K⁻¹) vs σ (S cm⁻¹)] | 66.56 | 19.96108 | Power Factor vs Electrical Conductivity [PF (µW m⁻¹ K⁻²) vs σ (S cm⁻¹)] | 0.3108055 | 0.3484791 | [8 empty] | https://doi.org/10.1002/aenm.201401072 | Fig 1-5, Table 1-2
| A9 | P3HT | Polythiophene |  |  |  |  | #DIV/0! | Vapor deposition |  |  | #DIV/0! | FTS |  | p |  | CB/DCB (1:1) | Vapor exposure | [5 empty] | Quartz/Glass | Nitrogen | 300 | Substrate-aligned | Thin film |  |  | Ambient de-doping |  |  |  | 30.58432 | 62.1525 | 11.81452 |  |  | 353.15 | Seebeck vs Conductivity [S (µV K⁻¹) vs σ (S cm⁻¹)] | 62.1525 | 30.58432 | Power Factor vs Electrical Conductivity [PF (µW m⁻¹ K⁻²) vs σ (S cm⁻¹)] | 7.431948 | 15.97808 | [8 empty] | https://doi.org/10.1002/aenm.201401072 | Fig 1-5, Table 1-2
| A9 | P3HT | Polythiophene |  |  |  |  | #DIV/0! | Vapor deposition |  |  | #DIV/0! | FTS |  | p |  | CB/DCB (1:1) | Vapor exposure | [5 empty] | Quartz/Glass | Nitrogen | 300 | Substrate-aligned | Thin film |  |  | Ambient de-doping |  |  |  | 28.93323 | 50.60513 | 7.40945 |  |  | 353.15 | Seebeck vs Conductivity [S (µV K⁻¹) vs σ (S cm⁻¹)] | 50.60513 | 28.93323 | Power Factor vs Electrical Conductivity [PF (µW m⁻¹ K⁻²) vs σ (S cm⁻¹)] | 7.425104 | 23.20402 | [8 empty] | https://doi.org/10.1002/aenm.201401072 | Fig 1-5, Table 1-2
| A9 | P3HT | Polythiophene |  |  |  |  | #DIV/0! | Vapor deposition |  |  | #DIV/0! | FTS |  | p |  | CB/DCB (1:1) | Vapor exposure | [5 empty] | Quartz/Glass | Nitrogen | 300 | Substrate-aligned | Thin film |  |  | Ambient de-doping |  |  |  | 19.86108 | 66.36 | 8.746123 |  |  | 353.15 | Seebeck vs Conductivity [S (µV K⁻¹) vs σ (S cm⁻¹)] | 66.36 | 19.86108 | Power Factor vs Electrical Conductivity [PF (µW m⁻¹ K⁻²) vs σ (S cm⁻¹)] | 11.69825 | 25.76902 | [8 empty] | https://doi.org/10.1002/aenm.201401072 | Fig 1-5, Table 1-2
| A10 | PBTTT-C'14 |  | #VALUE! |  |  |  | #DIV/0! | Vapor deposition |  |  | #DIV/0! | FTS |  | p |  | CB/DCB (1:1) | Vapor exposure | [5 empty] | Quartz/Glass | Nitrogen | 300 | Substrate-aligned | Thin film |  |  | Ambient de-doping |  |  |  | 0.001042177 | 668.2744 | 0.04654265 |  |  | 353.15 | Seebeck vs Conductivity [S (µV K⁻¹) vs σ (S cm⁻¹)] | 668.2744 | 0.001042177 | Power Factor vs Electrical Conductivity [PF (µW m⁻¹ K⁻²) vs σ (S cm⁻¹)] | 0.106528 | 0.007538833 | [8 empty] | https://doi.org/10.1002/aenm.201401072 | Fig 1-5, Table 1-2
| A10 | PBTTT-C'14 | [5 empty] | #DIV/0! | Vapor deposition |  |  | #DIV/0! | FTS |  | p |  | CB/DCB (1:1) | Vapor exposure | [5 empty] | Quartz/Glass | Nitrogen | 300 | Substrate-aligned | Thin film |  |  | Ambient de-doping |  |  |  | 0.107276 | 169.77 | 0.3091891 |  |  | 353.15 | Seebeck vs Conductivity [S (µV K⁻¹) vs σ (S cm⁻¹)] | 169.77 | 0.107276 | Power Factor vs Electrical Conductivity [PF (µW m⁻¹ K⁻²) vs σ (S cm⁻¹)] | 0.1127304 | 0.008385049 | [8 empty] | https://doi.org/10.1002/aenm.201401072 | Fig 1-5, Table 1-2
| A10 | PBTTT-C'14 | [5 empty] | #DIV/0! | Vapor deposition |  |  | #DIV/0! | FTS |  | p |  | CB/DCB (1:1) | Vapor exposure | [5 empty] | Quartz/Glass | Nitrogen | 300 | Substrate-aligned | Thin film |  |  | Ambient de-doping |  |  |  | 0.1826926 | 141.4214 | 0.3653852 |  |  | 353.15 | Seebeck vs Conductivity [S (µV K⁻¹) vs σ (S cm⁻¹)] | 141.4214 | 0.1826926 | Power Factor vs Electrical Conductivity [PF (µW m⁻¹ K⁻²) vs σ (S cm⁻¹)] | 0.1989428 | 0.01035491 | [8 empty] | https://doi.org/10.1002/aenm.201401072 | Fig 1-5, Table 1-2
| A10 | PBTTT-C'14 | [5 empty] | #DIV/0! | Vapor deposition |  |  | #DIV/0! | FTS |  | p |  | CB/DCB (1:1) | Vapor exposure | [5 empty] | Quartz/Glass | Nitrogen | 300 | Substrate-aligned | Thin film |  |  | Ambient de-doping |  |  |  | 0.2653591 | 132.0567 | 0.4627586 |  |  | 353.15 | Seebeck vs Conductivity [S (µV K⁻¹) vs σ (S cm⁻¹)] | 132.0567 | 0.2653591 | Power Factor vs Electrical Conductivity [PF (µW m⁻¹ K⁻²) vs σ (S cm⁻¹)] | 0.1987858 | 0.01425728 | [8 empty] | https://doi.org/10.1002/aenm.201401072 | Fig 1-5, Table 1-2
| A10 | PBTTT-C'14 | [5 empty] | #DIV/0! | Vapor deposition |  |  | #DIV/0! | FTS |  | p |  | CB/DCB (1:1) | Vapor exposure | [5 empty] | Quartz/Glass | Nitrogen | 300 | Substrate-aligned | Thin film |  |  | Ambient de-doping |  |  |  | 0.327598 | 98.13485 | 0.3154916 |  |  | 353.15 | Seebeck vs Conductivity [S (µV K⁻¹) vs σ (S cm⁻¹)] | 98.13485 | 0.327598 | Power Factor vs Electrical Conductivity [PF (µW m⁻¹ K⁻²) vs σ (S cm⁻¹)] | 0.2634859 | 0.03920842 | [8 empty] | https://doi.org/10.1002/aenm.201401072 | Fig 1-5, Table 1-2
| A10 | PBTTT-C'14 | [5 empty] | #DIV/0! | Vapor deposition |  |  | #DIV/0! | FTS |  | p |  | CB/DCB (1:1) | Vapor exposure | [5 empty] | Quartz/Glass | Nitrogen | 300 | Substrate-aligned | Thin film |  |  | Ambient de-doping |  |  |  | 19.96108 | 66.56 | 8.843224 |  |  | 353.15 | Seebeck vs Conductivity [S (µV K⁻¹) vs σ (S cm⁻¹)] | 66.56 | 19.96108 | Power Factor vs Electrical Conductivity [PF (µW m⁻¹ K⁻²) vs σ (S cm⁻¹)] | 27.2598 | 410.5671 | [8 empty] | https://doi.org/10.1002/aenm.201401072 | Fig 1-5, Table 1-2
| A10 | PBTTT-C'14 | [5 empty] | #DIV/0! | Vapor deposition |  |  | #DIV/0! | FTS |  | p |  | CB/DCB (1:1) | Vapor exposure | [5 empty] | Quartz/Glass | Nitrogen | 300 | Substrate-aligned | Thin film |  |  | Ambient de-doping |  |  |  | 30.58432 | 62.1525 | 11.81452 |  |  | 353.15 | Seebeck vs Conductivity [S (µV K⁻¹) vs σ (S cm⁻¹)] | 62.1525 | 30.58432 | Power Factor vs Electrical Conductivity [PF (µW m⁻¹ K⁻²) vs σ (S cm⁻¹)] | 22.96704 | 565.6661 | [8 empty] | https://doi.org/10.1002/aenm.201401072 | Fig 1-5, Table 1-2
| A10 | PBTTT-C'14 | [5 empty] | #DIV/0! | Vapor deposition |  |  | #DIV/0! | FTS |  | p |  | CB/DCB (1:1) | Vapor exposure | [5 empty] | Quartz/Glass | Nitrogen | 300 | Substrate-aligned | Thin film |  |  | Ambient de-doping |  |  |  | 28.93323 | 50.60513 | 7.40945 |  |  | 353.15 | Seebeck vs Conductivity [S (µV K⁻¹) vs σ (S cm⁻¹)] | 50.60513 | 28.93323 | Power Factor vs Electrical Conductivity [PF (µW m⁻¹ K⁻²) vs σ (S cm⁻¹)] | 0.1773498 | 0.0167368 | [8 empty] | https://doi.org/10.1002/aenm.201401072 | Fig 1-5, Table 1-2
| A11 | PEDOTS | [5 empty] | #DIV/0! |  |  |  | #DIV/0! |  |  | p | [19 empty] | 0.0005907838 | 773.3799 | 0.03533575 |  |  |  | Seebeck vs Conductivity [S (µV K⁻¹) vs σ (S cm⁻¹)] | 773.3799 | 0.0005907838 | Power Factor vs Electrical Conductivity [PF (µW m⁻¹ K⁻²) vs σ (S cm⁻¹)] | 9.215036e-11 | 0.00671601 | [6 empty] | 13 | PEDOT 59, 90, 95 Polythiophenes 80, 96, 97, 106, 108, 116 Polyacetylene (PA) 82, 83, 109, 111 Polyaniline (PANI) 82, 83, 109, 111 | https://doi.org/10.1038/natrevmats.2016.50
| A11 | PEDOTS | [5 empty] | #DIV/0! |  |  |  | #DIV/0! |  |  | p | [19 empty] | 0.003307353 | 705.0409 | 0.1644028 |  |  |  | Seebeck vs Conductivity [S (µV K⁻¹) vs σ (S cm⁻¹)] | 705.0409 | 0.003307353 | Power Factor vs Electrical Conductivity [PF (µW m⁻¹ K⁻²) vs σ (S cm⁻¹)] | 2.667077e-10 | 0.01959956 | [8 empty] | https://doi.org/10.1038/natrevmats.2016.50
| A11 | PEDOTS | [5 empty] | #DIV/0! |  |  |  | #DIV/0! |  |  | p | [19 empty] | 0.009033253 | 623.2221 | 0.3508568 |  |  |  | Seebeck vs Conductivity [S (µV K⁻¹) vs σ (S cm⁻¹)] | 623.2221 | 0.009033253 | Power Factor vs Electrical Conductivity [PF (µW m⁻¹ K⁻²) vs σ (S cm⁻¹)] | 3.599258e-08 | 0.0005281275 | [8 empty] | https://doi.org/10.1038/natrevmats.2016.50
| A11 | PEDOTS | [5 empty] | #DIV/0! |  |  |  | #DIV/0! |  |  | p | [19 empty] | 0.03287631 | 604.2964 | 1.200558 |  |  |  | Seebeck vs Conductivity [S (µV K⁻¹) vs σ (S cm⁻¹)] | 604.2964 | 0.03287631 | Power Factor vs Electrical Conductivity [PF (µW m⁻¹ K⁻²) vs σ (S cm⁻¹)] | 1.701254e-07 | 0.003637417 | [8 empty] | https://doi.org/10.1038/natrevmats.2016.50
| A11 | PEDOTS | [5 empty] | #DIV/0! |  |  |  | #DIV/0! |  |  | p | [19 empty] | 0.1113662 | 550.8983 | 3.37984 |  |  |  | Seebeck vs Conductivity [S (µV K⁻¹) vs σ (S cm⁻¹)] | 550.8983 | 0.1113662 | Power Factor vs Electrical Conductivity [PF (µW m⁻¹ K⁻²) vs σ (S cm⁻¹)] | 3.015018e-07 | 0.007986549 | [8 empty] | https://doi.org/10.1038/natrevmats.2016.50
| A11 | PEDOTS | [5 empty] | #DIV/0! |  |  |  | #DIV/0! |  |  | p | [19 empty] | 0.4053146 | 486.9675 | 9.611523 |  |  |  | Seebeck vs Conductivity [S (µV K⁻¹) vs σ (S cm⁻¹)] | 486.9675 | 0.4053146 | Power Factor vs Electrical Conductivity [PF (µW m⁻¹ K⁻²) vs σ (S cm⁻¹)] | 1.425103e-06 | 0.03097867 | [8 empty] | https://doi.org/10.1038/natrevmats.2016.50
| A11 | PEDOTS | [5 empty] | #DIV/0! |  |  |  | #DIV/0! |  |  | p | [19 empty] | 2.11191 | 443.9371 | 41.62154 |  |  |  | Seebeck vs Conductivity [S (µV K⁻¹) vs σ (S cm⁻¹)] | 443.9371 | 2.11191 | Power Factor vs Electrical Conductivity [PF (µW m⁻¹ K⁻²) vs σ (S cm⁻¹)] | 3.800858e-06 | 0.09717419 | [8 empty] | https://doi.org/10.1038/natrevmats.2016.50
| A11 | PEDOTS | [5 empty] | #DIV/0! |  |  |  | #DIV/0! |  |  | p | [19 empty] | 5.368712 | 392.419 | 82.67422 |  |  |  | Seebeck vs Conductivity [S (µV K⁻¹) vs σ (S cm⁻¹)] | 392.419 | 5.368712 | Power Factor vs Electrical Conductivity [PF (µW m⁻¹ K⁻²) vs σ (S cm⁻¹)] | 1.46447e-08 | 1.068227 | [8 empty] | https://doi.org/10.1038/natrevmats.2016.50
| A11 | PEDOTS | [5 empty] | #DIV/0! |  |  |  | #DIV/0! |  |  | p | [19 empty] | 14.66337 | 346.8794 | 176.4375 |  |  |  | Seebeck vs Conductivity [S (µV K⁻¹) vs σ (S cm⁻¹)] | 346.8794 | 14.66337 | Power Factor vs Electrical Conductivity [PF (µW m⁻¹ K⁻²) vs σ (S cm⁻¹)] | 8.845972e-08 | 9.113204 | [8 empty] | https://doi.org/10.1038/natrevmats.2016.50
| A11 | PEDOTS | [5 empty] | #DIV/0! |  |  |  | #DIV/0! |  |  | p | [19 empty] | 26.03661 | 297.3133 | 230.1511 |  |  |  | Seebeck vs Conductivity [S (µV K⁻¹) vs σ (S cm⁻¹)] | 297.3133 | 26.03661 | Power Factor vs Electrical Conductivity [PF (µW m⁻¹ K⁻²) vs σ (S cm⁻¹)] | 1.100069e-05 | 0.3778863 | [8 empty] | https://doi.org/10.1038/natrevmats.2016.50
| A11 | PEDOTS | [5 empty] | #DIV/0! |  |  |  | #DIV/0! |  |  | p | [19 empty] | 46.23119 | 232.3119 | 249.5042 |  |  |  | Seebeck vs Conductivity [S (µV K⁻¹) vs σ (S cm⁻¹)] | 232.3119 | 46.23119 | Power Factor vs Electrical Conductivity [PF (µW m⁻¹ K⁻²) vs σ (S cm⁻¹)] | 5.199677e-05 | 1.95317 | [8 empty] | https://doi.org/10.1038/natrevmats.2016.50
| A11 | PEDOTS | [5 empty] | #DIV/0! |  |  |  | #DIV/0! |  |  | p | [19 empty] | 71.11284 | 218.4166 | 339.2497 |  |  |  | Seebeck vs Conductivity [S (µV K⁻¹) vs σ (S cm⁻¹)] | 218.4166 | 71.11284 | Power Factor vs Electrical Conductivity [PF (µW m⁻¹ K⁻²) vs σ (S cm⁻¹)] | 8.491689e-05 | 4.290329 | [8 empty] | https://doi.org/10.1038/natrevmats.2016.50
| A11 | PEDOTS | [5 empty] | #DIV/0! |  |  |  | #DIV/0! |  |  | p | [19 empty] | 94.75963 | 176.0093 | 293.5586 |  |  |  | Seebeck vs Conductivity [S (µV K⁻¹) vs σ (S cm⁻¹)] | 176.0093 | 94.75963 | Power Factor vs Electrical Conductivity [PF (µW m⁻¹ K⁻²) vs σ (S cm⁻¹)] | 0.0001923197 | 13.46938 | [8 empty] | https://doi.org/10.1038/natrevmats.2016.50
| A11 | PEDOTS | [5 empty] | #DIV/0! |  |  |  | #DIV/0! |  |  | p | [19 empty] | 117.5249 | 110.8263 | 144.3496 |  |  |  | Seebeck vs Conductivity [S (µV K⁻¹) vs σ (S cm⁻¹)] | 110.8263 | 117.5249 | Power Factor vs Electrical Conductivity [PF (µW m⁻¹ K⁻²) vs σ (S cm⁻¹)] | 0.0002264799 | 20.70102 | [8 empty] | https://doi.org/10.1038/natrevmats.2016.50
| A11 | PEDOTS | [5 empty] | #DIV/0! |  |  |  | #DIV/0! |  |  | p | [19 empty] | 126.2696 | 94.99015 | 113.9347 |  |  |  | Seebeck vs Conductivity [S (µV K⁻¹) vs σ (S cm⁻¹)] | 94.99015 | 126.2696 | Power Factor vs Electrical Conductivity [PF (µW m⁻¹ K⁻²) vs σ (S cm⁻¹)] | 0.0002667077 | 36.72599 | [8 empty] | https://doi.org/10.1038/natrevmats.2016.50
| A11 | PEDOTS | [5 empty] | #DIV/0! |  |  |  | #DIV/0! |  |  | p | [19 empty] | 156.6048 | 74.22252 | 86.27334 |  |  |  | Seebeck vs Conductivity [S (µV K⁻¹) vs σ (S cm⁻¹)] | 74.22252 | 156.6048 | Power Factor vs Electrical Conductivity [PF (µW m⁻¹ K⁻²) vs σ (S cm⁻¹)] | 0.0004355653 | 65.04554 | [8 empty] | https://doi.org/10.1038/natrevmats.2016.50
| A11 | PEDOTS | [5 empty] | #DIV/0! |  |  |  | #DIV/0! |  |  | p | [19 empty] | 194.2279 | 65.60913 | 83.60654 |  |  |  | Seebeck vs Conductivity [S (µV K⁻¹) vs σ (S cm⁻¹)] | 65.60913 | 194.2279 | Power Factor vs Electrical Conductivity [PF (µW m⁻¹ K⁻²) vs σ (S cm⁻¹)] | 0.0003408352 | 80.77507 | [8 empty] | https://doi.org/10.1038/natrevmats.2016.50
| A11 | PEDOTS | [5 empty] | #DIV/0! |  |  |  | #DIV/0! |  |  | p | [19 empty] | 224.2071 | 63.61674 | 90.73863 |  |  |  | Seebeck vs Conductivity [S (µV K⁻¹) vs σ (S cm⁻¹)] | 63.61674 | 224.2071 | Power Factor vs Electrical Conductivity [PF (µW m⁻¹ K⁻²) vs σ (S cm⁻¹)] | 0.0001923197 | 100.4789 | [8 empty] | https://doi.org/10.1038/natrevmats.2016.50
| A11 | PEDOTS | [5 empty] | #DIV/0! |  |  |  | #DIV/0! |  |  | p | [19 empty] | 258.8136 | 54.52644 | 76.9487 |  |  |  | Seebeck vs Conductivity [S (µV K⁻¹) vs σ (S cm⁻¹)] | 54.52644 | 258.8136 | Power Factor vs Electrical Conductivity [PF (µW m⁻¹ K⁻²) vs σ (S cm⁻¹)] | 0.0001085183 | 116.3332 | [8 empty] | https://doi.org/10.1038/natrevmats.2016.50
| A11 | PEDOTS | [5 empty] | #DIV/0! |  |  |  | #DIV/0! |  |  | p | [19 empty] | 298.7615 | 46.73507 | 65.25449 |  |  |  | Seebeck vs Conductivity [S (µV K⁻¹) vs σ (S cm⁻¹)] | 46.73507 | 298.7615 | Power Factor vs Electrical Conductivity [PF (µW m⁻¹ K⁻²) vs σ (S cm⁻¹)] | 9.215036e-05 | 155.1485 | [8 empty] | https://doi.org/10.1038/natrevmats.2016.50
| A11 | PEDOTS | [5 empty] | #DIV/0! |  |  |  | #DIV/0! |  |  | p | [19 empty] | 298.7615 | 43.93971 | 57.68182 |  |  |  | Seebeck vs Conductivity [S (µV K⁻¹) vs σ (S cm⁻¹)] | 43.93971 | 298.7615 | Power Factor vs Electrical Conductivity [PF (µW m⁻¹ K⁻²) vs σ (S cm⁻¹)] | 8.491689e-05 | 222.2165 | [8 empty] | https://doi.org/10.1038/natrevmats.2016.50
| A11 | PEDOTS | [5 empty] | #DIV/0! |  |  |  | #DIV/0! |  |  | p | [19 empty] | 706.8881 | 45.31584 | 145.1612 |  |  |  | Seebeck vs Conductivity [S (µV K⁻¹) vs σ (S cm⁻¹)] | 45.31584 | 706.8881 | Power Factor vs Electrical Conductivity [PF (µW m⁻¹ K⁻²) vs σ (S cm⁻¹)] | 6.64485e-05 | 275.9536 | [8 empty] | https://doi.org/10.1038/natrevmats.2016.50
| A11 | PEDOTS | [5 empty] | #DIV/0! |  |  |  | #DIV/0! |  |  | p | [19 empty] | 612.3687 | 56.23413 | 193.648 |  |  |  | Seebeck vs Conductivity [S (µV K⁻¹) vs σ (S cm⁻¹)] | 56.23413 | 612.3687 | Power Factor vs Electrical Conductivity [PF (µW m⁻¹ K⁻²) vs σ (S cm⁻¹)] | 4.415404e-05 | 491.031 | [8 empty] | https://doi.org/10.1038/natrevmats.2016.50
| A11 | PEDOTS | [5 empty] | #DIV/0! |  |  |  | #DIV/0! |  |  | p | [19 empty] | 1168.241 | 78.94442 | 728.0737 |  |  |  | Seebeck vs Conductivity [S (µV K⁻¹) vs σ (S cm⁻¹)] | 78.94442 | 1168.241 | Power Factor vs Electrical Conductivity [PF (µW m⁻¹ K⁻²) vs σ (S cm⁻¹)] | 4.415404e-05 | 608.9973 | [8 empty] | https://doi.org/10.1038/natrevmats.2016.50
| A11 | PEDOTS | [5 empty] | #DIV/0! |  |  |  | #DIV/0! |  |  | p | [19 empty] | 657.9332 | 74.22252 | 362.4543 |  |  |  | Seebeck vs Conductivity [S (µV K⁻¹) vs σ (S cm⁻¹)] | 74.22252 | 657.9332 | Power Factor vs Electrical Conductivity [PF (µW m⁻¹ K⁻²) vs σ (S cm⁻¹)] | 6.64485e-05 | 526.4481 | [8 empty] | https://doi.org/10.1038/natrevmats.2016.50
| A11 | PEDOTS | [5 empty] | #DIV/0! |  |  |  | #DIV/0! |  |  | p | [19 empty] | 569.9597 | 69.78306 | 277.5519 |  |  |  | Seebeck vs Conductivity [S (µV K⁻¹) vs σ (S cm⁻¹)] | 69.78306 | 569.9597 | Power Factor vs Electrical Conductivity [PF (µW m⁻¹ K⁻²) vs σ (S cm⁻¹)] | 0.0001633119 | 562.9835 | [8 empty] | https://doi.org/10.1038/natrevmats.2016.50
| A11 | PEDOTS | [5 empty] | #DIV/0! |  |  |  | #DIV/0! |  |  | p | [19 empty] | 1796.989 | 54.52644 | 534.2687 |  |  |  | Seebeck vs Conductivity [S (µV K⁻¹) vs σ (S cm⁻¹)] | 54.52644 | 1796.989 | Power Factor vs Electrical Conductivity [PF (µW m⁻¹ K⁻²) vs σ (S cm⁻¹)] | 0.0002667077 | 1533.743 | [8 empty] | https://doi.org/10.1038/natrevmats.2016.50
| A11 | PEDOTS | [5 empty] | #DIV/0! |  |  |  | #DIV/0! |  |  | p | [19 empty] | 1796.989 | 41.31154 | 306.682 |  |  |  | Seebeck vs Conductivity [S (µV K⁻¹) vs σ (S cm⁻¹)] | 41.31154 | 1796.989 | Power Factor vs Electrical Conductivity [PF (µW m⁻¹ K⁻²) vs σ (S cm⁻¹)] | 0.0003408352 | 485.8454 | [8 empty] | https://doi.org/10.1038/natrevmats.2016.50
| A11 | PEDOTS | [5 empty] | #DIV/0! |  |  |  | #DIV/0! |  |  | p | [19 empty] | 298.7615 | 40.05701 | 47.93821 |  |  |  | Seebeck vs Conductivity [S (µV K⁻¹) vs σ (S cm⁻¹)] | 40.05701 | 298.7615 | Power Factor vs Electrical Conductivity [PF (µW m⁻¹ K⁻²) vs σ (S cm⁻¹)] | 0.0005129313 | 993.7206 | [8 empty] | https://doi.org/10.1038/natrevmats.2016.50
| A11 | PEDOTS | [5 empty] | #DIV/0! |  |  |  | #DIV/0! |  |  | p | [19 empty] | 657.9332 | 35.40847 | 82.48901 |  |  |  | Seebeck vs Conductivity [S (µV K⁻¹) vs σ (S cm⁻¹)] | 35.40847 | 657.9332 | Power Factor vs Electrical Conductivity [PF (µW m⁻¹ K⁻²) vs σ (S cm⁻¹)] | 0.000472668 | 1765.222 | [8 empty] | https://doi.org/10.1038/natrevmats.2016.50
| A11 | PEDOTS | [5 empty] | #DIV/0! |  |  |  | #DIV/0! |  |  | p | [19 empty] | 530.4877 | 29.42727 | 45.93834 |  |  |  | Seebeck vs Conductivity [S (µV K⁻¹) vs σ (S cm⁻¹)] | 29.42727 | 530.4877 | Power Factor vs Electrical Conductivity [PF (µW m⁻¹ K⁻²) vs σ (S cm⁻¹)] | 8.491689e-05 | 206.8271 | [8 empty] | https://doi.org/10.1038/natrevmats.2016.50
| A11 | PEDOTS | [5 empty] | #DIV/0! |  |  |  | #DIV/0! |  |  | p | [19 empty] | 10.24211 | 9.401871 | 0.09053535 |  |  |  | Seebeck vs Conductivity [S (µV K⁻¹) vs σ (S cm⁻¹)] | 9.401871 | 10.24211 | Power Factor vs Electrical Conductivity [PF (µW m⁻¹ K⁻²) vs σ (S cm⁻¹)] | 6.123254e-05 | 565.8598 | [8 empty] | https://doi.org/10.1038/natrevmats.2016.50
| A11 | PEDOTS | [5 empty] | #DIV/0! |  |  |  | #DIV/0! |  |  | p | [19 empty] | 1.107021 | 11.31283 | 0.01416768 |  |  |  | Seebeck vs Conductivity [S (µV K⁻¹) vs σ (S cm⁻¹)] | 11.31283 | 1.107021 | Power Factor vs Electrical Conductivity [PF (µW m⁻¹ K⁻²) vs σ (S cm⁻¹)] | 0.0001386794 | 698.8292 | [8 empty] | https://doi.org/10.1038/natrevmats.2016.50
| A11 | PEDOTS | [5 empty] | #DIV/0! |  |  |  | #DIV/0! |  |  | p | [19 empty] | 0.01723311 | 12.79802 | 0.00028226 |  |  |  | Seebeck vs Conductivity [S (µV K⁻¹) vs σ (S cm⁻¹)] | 12.79802 | 0.01723311 | Power Factor vs Electrical Conductivity [PF (µW m⁻¹ K⁻²) vs σ (S cm⁻¹)] | 0.0002264799 | 562.028 | [8 empty] | https://doi.org/10.1038/natrevmats.2016.50
| A11 | PEDOTS | [5 empty] | #DIV/0! |  |  |  | #DIV/0! |  |  | p | [19 empty] | 0.005465908 | 13.19884 | 9.522123e-05 |  |  |  | Seebeck vs Conductivity [S (µV K⁻¹) vs σ (S cm⁻¹)] | 13.19884 | 0.005465908 | Power Factor vs Electrical Conductivity [PF (µW m⁻¹ K⁻²) vs σ (S cm⁻¹)] | 0.0002264699 | 562.0277 | [8 empty] | https://doi.org/10.1038/natrevmats.2016.50
| A12 | Polythiophenes | [5 empty] | #DIV/0! |  |  |  | #DIV/0! |  |  | p | [19 empty] | 7.967071e-06 | 336.3456 | 9.013016e-05 |  |  |  | Seebeck vs Conductivity [S (µV K⁻¹) vs σ (S cm⁻¹)] | 336.3456 | 7.967071e-06 | Power Factor vs Electrical Conductivity [PF (µW m⁻¹ K⁻²) vs σ (S cm⁻¹)] | 9.215036e-11 | 7.346363e-06 | [8 empty] | https://doi.org/10.1038/natrevmats.2016.50
| A12 | Polythiophenes | [5 empty] | #DIV/0! |  |  |  | #DIV/0! |  |  | p | [19 empty] | 2.025319e-05 | 430.4558 | 0.0003752759 |  |  |  | Seebeck vs Conductivity [S (µV K⁻¹) vs σ (S cm⁻¹)] | 430.4558 | 2.025319e-05 | Power Factor vs Electrical Conductivity [PF (µW m⁻¹ K⁻²) vs σ (S cm⁻¹)] | 3.698685e-10 | 1.854095e-05 | [8 empty] | https://doi.org/10.1038/natrevmats.2016.50
| A12 | Polythiophenes | [5 empty] | #DIV/0! |  |  |  | #DIV/0! |  |  | p | [19 empty] | 2.176017e-05 | 517.9475 | 0.0005837592 |  |  |  | Seebeck vs Conductivity [S (µV K⁻¹) vs σ (S cm⁻¹)] | 517.9475 | 2.176017e-05 | Power Factor vs Electrical Conductivity [PF (µW m⁻¹ K⁻²) vs σ (S cm⁻¹)] | 6.040392e-10 | 2.134828e-05 | [8 empty] | https://doi.org/10.1038/natrevmats.2016.50
| A12 | Polythiophenes | [5 empty] | #DIV/0! |  |  |  | #DIV/0! |  |  | p | [19 empty] | 2.899597e-05 | 550.8983 | 0.0008799956 |  |  |  | Seebeck vs Conductivity [S (µV K⁻¹) vs σ (S cm⁻¹)] | 550.8983 | 2.899597e-05 | Power Factor vs Electrical Conductivity [PF (µW m⁻¹ K⁻²) vs σ (S cm⁻¹)] | 9.090335e-10 | 3.049895e-05 | [8 empty] | https://doi.org/10.1038/natrevmats.2016.50
| A12 | Polythiophenes | [5 empty] | #DIV/0! |  |  |  | #DIV/0! |  |  | p | [19 empty] | 3.347151e-05 | 502.2187 | 0.0008442305 |  |  |  | Seebeck vs Conductivity [S (µV K⁻¹) vs σ (S cm⁻¹)] | 502.2187 | 3.347151e-05 | Power Factor vs Electrical Conductivity [PF (µW m⁻¹ K⁻²) vs σ (S cm⁻¹)] | 8.376776e-10 | 2.839884e-05 | [8 empty] | https://doi.org/10.1038/natrevmats.2016.50
| A12 | Polythiophenes | [5 empty] | #DIV/0! |  |  |  | #DIV/0! |  |  | p | [19 empty] | 3.596203e-05 | 902.3129 | 0.002927915 |  |  |  | Seebeck vs Conductivity [S (µV K⁻¹) vs σ (S cm⁻¹)] | 902.3129 | 3.596203e-05 | Power Factor vs Electrical Conductivity [PF (µW m⁻¹ K⁻²) vs σ (S cm⁻¹)] | 1.070498e-09 | 3.779398e-05 | [8 empty] | https://doi.org/10.1038/natrevmats.2016.50
| A12 | Polythiophenes | [5 empty] | #DIV/0! |  |  |  | #DIV/0! |  |  | p | [19 empty] | 5.531681e-05 | 930.572 | 0.004790239 |  |  |  | Seebeck vs Conductivity [S (µV K⁻¹) vs σ (S cm⁻¹)] | 930.572 | 5.531681e-05 | Power Factor vs Electrical Conductivity [PF (µW m⁻¹ K⁻²) vs σ (S cm⁻¹)] | 1.611019e-09 | 4.677426e-05 | [8 empty] | https://doi.org/10.1038/natrevmats.2016.50
| A12 | Polythiophenes | [5 empty] | #DIV/0! |  |  |  | #DIV/0! |  |  | p | [19 empty] | 5.14859e-05 | 472.1795 | 0.001147896 |  |  |  | Seebeck vs Conductivity [S (µV K⁻¹) vs σ (S cm⁻¹)] | 472.1795 | 5.14859e-05 | Power Factor vs Electrical Conductivity [PF (µW m⁻¹ K⁻²) vs σ (S cm⁻¹)] | 1.368027e-09 | 6.702239e-05 | [8 empty] | https://doi.org/10.1038/natrevmats.2016.50
| A12 | Polythiophenes | [5 empty] | #DIV/0! |  |  |  | #DIV/0! |  |  | p | [19 empty] | 5.531681e-05 | 443.9371 | 0.001090184 |  |  |  | Seebeck vs Conductivity [S (µV K⁻¹) vs σ (S cm⁻¹)] | 443.9371 | 5.531681e-05 | Power Factor vs Electrical Conductivity [PF (µW m⁻¹ K⁻²) vs σ (S cm⁻¹)] | 9.864676e-10 | 7.213175e-05 | [8 empty] | https://doi.org/10.1038/natrevmats.2016.50
| A12 | Polythiophenes | [5 empty] | #DIV/0! |  |  |  | #DIV/0! |  |  | p | [19 empty] | 6.860624e-05 | 430.4558 | 0.00127122 |  |  |  | Seebeck vs Conductivity [S (µV K⁻¹) vs σ (S cm⁻¹)] | 430.4558 | 6.860624e-05 | Power Factor vs Electrical Conductivity [PF (µW m⁻¹ K⁻²) vs σ (S cm⁻¹)] | 2.630985e-09 | 7.17651e-05 | [8 empty] | https://doi.org/10.1038/natrevmats.2016.50
| A12 | Polythiophenes | [5 empty] | #DIV/0! |  |  |  | #DIV/0! |  |  | p | [19 empty] | 7.919564e-05 | 404.709 | 0.00129714 |  |  |  | Seebeck vs Conductivity [S (µV K⁻¹) vs σ (S cm⁻¹)] | 404.709 | 7.919564e-05 | Power Factor vs Electrical Conductivity [PF (µW m⁻¹ K⁻²) vs σ (S cm⁻¹)] | 5.490918e-09 | 4.993549e-05 | [8 empty] | https://doi.org/10.1038/natrevmats.2016.50
| A12 | Polythiophenes | [5 empty] | #DIV/0! |  |  |  | #DIV/0! |  |  | p | [19 empty] | 8.508836e-05 | 357.7432 | 0.001088963 |  |  |  | Seebeck vs Conductivity [S (µV K⁻¹) vs σ (S cm⁻¹)] | 357.7432 | 8.508836e-05 | Power Factor vs Electrical Conductivity [PF (µW m⁻¹ K⁻²) vs σ (S cm⁻¹)] | 3.959434e-09 | 8.881732e-05 | [8 empty] | https://doi.org/10.1038/natrevmats.2016.50
| A12 | Polythiophenes | [5 empty] | #DIV/0! |  |  |  | #DIV/0! |  |  | p | [19 empty] | 6.860624e-05 | 568.1517 | 0.002214584 |  |  |  | Seebeck vs Conductivity [S (µV K⁻¹) vs σ (S cm⁻¹)] | 568.1517 | 6.860624e-05 | Power Factor vs Electrical Conductivity [PF (µW m⁻¹ K⁻²) vs σ (S cm⁻¹)] | 7.017038e-09 | 0.00012678 | [8 empty] | https://doi.org/10.1038/natrevmats.2016.50
| A12 | Polythiophenes | [5 empty] | #DIV/0! |  |  |  | #DIV/0! |  |  | p | [19 empty] | 0.0001133824 | 550.8983 | 0.003441029 |  |  |  | Seebeck vs Conductivity [S (µV K⁻¹) vs σ (S cm⁻¹)] | 550.8983 | 0.0001133824 | Power Factor vs Electrical Conductivity [PF (µW m⁻¹ K⁻²) vs σ (S cm⁻¹)] | 2.058778e-09 | 0.0001826676 | [8 empty] | https://doi.org/10.1038/natrevmats.2016.50
| A12 | Polythiophenes | [5 empty] | #DIV/0! |  |  |  | #DIV/0! |  |  | p | [19 empty] | 0.0001218188 | 705.0409 | 0.0060554 |  |  |  | Seebeck vs Conductivity [S (µV K⁻¹) vs σ (S cm⁻¹)] | 705.0409 | 0.0001218188 | Power Factor vs Electrical Conductivity [PF (µW m⁻¹ K⁻²) vs σ (S cm⁻¹)] | 3.648633e-09 | 0.0001695124 | [8 empty] | https://doi.org/10.1038/natrevmats.2016.50
| A12 | Polythiophenes | [5 empty] | #DIV/0! |  |  |  | #DIV/0! |  |  | p | [19 empty] | 0.0002163042 | 642.7406 | 0.00893586 |  |  |  | Seebeck vs Conductivity [S (µV K⁻¹) vs σ (S cm⁻¹)] | 642.7406 | 0.0002163042 | Power Factor vs Electrical Conductivity [PF (µW m⁻¹ K⁻²) vs σ (S cm⁻¹)] | 6.466226e-09 | 0.0002599702 | [8 empty] | https://doi.org/10.1038/natrevmats.2016.50
| A12 | Polythiophenes | [5 empty] | #DIV/0! |  |  |  | #DIV/0! |  |  | p | [19 empty] | 0.0001873817 | 585.9454 | 0.006433415 |  |  |  | Seebeck vs Conductivity [S (µV K⁻¹) vs σ (S cm⁻¹)] | 585.9454 | 0.0001873817 | Power Factor vs Electrical Conductivity [PF (µW m⁻¹ K⁻²) vs σ (S cm⁻¹)] | 8.263419e-09 | 0.0002596392 | [8 empty] | https://doi.org/10.1038/natrevmats.2016.50
| A12 | Polythiophenes | [5 empty] | #DIV/0! |  |  |  | #DIV/0! |  |  | p | [19 empty] | 0.0001744048 | 568.1517 | 0.005629723 |  |  |  | Seebeck vs Conductivity [S (µV K⁻¹) vs σ (S cm⁻¹)] | 568.1517 | 0.0001744048 | Power Factor vs Electrical Conductivity [PF (µW m⁻¹ K⁻²) vs σ (S cm⁻¹)] | 4.296711e-09 | 0.0002605228 | [8 empty] | https://doi.org/10.1038/natrevmats.2016.50
| A12 | Polythiophenes | [5 empty] | #DIV/0! |  |  |  | #DIV/0! |  |  | p | [19 empty] | 0.0001744048 | 517.9475 | 0.00467875 |  |  |  | Seebeck vs Conductivity [S (µV K⁻¹) vs σ (S cm⁻¹)] | 517.9475 | 0.0001744048 | Power Factor vs Electrical Conductivity [PF (µW m⁻¹ K⁻²) vs σ (S cm⁻¹)] | 3.362228e-09 | 0.0004976436 | [8 empty] | https://doi.org/10.1038/natrevmats.2016.50
| A12 | Polythiophenes | [5 empty] | #DIV/0! |  |  |  | #DIV/0! |  |  | p | [19 empty] | 0.0001873817 | 472.1795 | 0.004177741 |  |  |  | Seebeck vs Conductivity [S (µV K⁻¹) vs σ (S cm⁻¹)] | 472.1795 | 0.0001873817 | Power Factor vs Electrical Conductivity [PF (µW m⁻¹ K⁻²) vs σ (S cm⁻¹)] | 1.260642e-09 | 0.0002621876 | [8 empty] | https://doi.org/10.1038/natrevmats.2016.50
| A12 | Polythiophenes | [5 empty] | #DIV/0! |  |  |  | #DIV/0! |  |  | p | [19 empty] | 0.0002323987 | 486.9675 | 0.005511043 |  |  |  | Seebeck vs Conductivity [S (µV K⁻¹) vs σ (S cm⁻¹)] | 486.9675 | 0.0002323987 | Power Factor vs Electrical Conductivity [PF (µW m⁻¹ K⁻²) vs σ (S cm⁻¹)] | 5.490918e-09 | 0.0004002261 | [8 empty] | https://doi.org/10.1038/natrevmats.2016.50
| A12 | Polythiophenes | [5 empty] | #DIV/0! |  |  |  | #DIV/0! |  |  | p | [19 empty] | 0.0002496908 | 430.4558 | 0.004626576 |  |  |  | Seebeck vs Conductivity [S (µV K⁻¹) vs σ (S cm⁻¹)] | 430.4558 | 0.0002496908 | Power Factor vs Electrical Conductivity [PF (µW m⁻¹ K⁻²) vs σ (S cm⁻¹)] | 8.263419e-09 | 0.0004953244 | [8 empty] | https://doi.org/10.1038/natrevmats.2016.50
| A12 | Polythiophenes | [5 empty] | #DIV/0! |  |  |  | #DIV/0! |  |  | p | [19 empty] | 0.0002882307 | 417.3839 | 0.005021248 |  |  |  | Seebeck vs Conductivity [S (µV K⁻¹) vs σ (S cm⁻¹)] | 417.3839 | 0.0002882307 | Power Factor vs Electrical Conductivity [PF (µW m⁻¹ K⁻²) vs σ (S cm⁻¹)] | 5.059901e-09 | 0.0009473616 | [8 empty] | https://doi.org/10.1038/natrevmats.2016.50
| A12 | Polythiophenes | [5 empty] | #DIV/0! |  |  |  | #DIV/0! |  |  | p | [19 empty] | 0.0003840746 | 392.419 | 0.005914467 |  |  |  | Seebeck vs Conductivity [S (µV K⁻¹) vs σ (S cm⁻¹)] | 392.419 | 0.0003840746 | Power Factor vs Electrical Conductivity [PF (µW m⁻¹ K⁻²) vs σ (S cm⁻¹)] | 8.263419e-09 | 0.003439127 | [8 empty] | https://doi.org/10.1038/natrevmats.2016.50
| A12 | Polythiophenes | [5 empty] | #DIV/0! |  |  |  | #DIV/0! |  |  | p | [19 empty] | 0.0002496908 | 392.419 | 0.003845055 |  |  |  | Seebeck vs Conductivity [S (µV K⁻¹) vs σ (S cm⁻¹)] | 392.419 | 0.0002496908 | Power Factor vs Electrical Conductivity [PF (µW m⁻¹ K⁻²) vs σ (S cm⁻¹)] | 1.368027e-09 | 0.004969925 | [8 empty] | https://doi.org/10.1038/natrevmats.2016.50
| A12 | Polythiophenes | [5 empty] | #DIV/0! |  |  |  | #DIV/0! |  |  | p | [19 empty] | 0.0002163042 | 316.2278 | 0.002163042 |  |  |  | Seebeck vs Conductivity [S (µV K⁻¹) vs σ (S cm⁻¹)] | 316.2278 | 0.0002163042 | Power Factor vs Electrical Conductivity [PF (µW m⁻¹ K⁻²) vs σ (S cm⁻¹)] | 2.816464e-08 | 0.003417289 | [8 empty] | https://doi.org/10.1038/natrevmats.2016.50
| A12 | Polythiophenes | [5 empty] | #DIV/0! |  |  |  | #DIV/0! |  |  | p | [19 empty] | 0.0005498696 | 662.8703 | 0.02416111 |  |  |  | Seebeck vs Conductivity [S (µV K⁻¹) vs σ (S cm⁻¹)] | 662.8703 | 0.0005498696 | Power Factor vs Electrical Conductivity [PF (µW m⁻¹ K⁻²) vs σ (S cm⁻¹)] | 2.595381e-08 | 0.0004923883 | [8 empty] | https://doi.org/10.1038/natrevmats.2016.50
| A12 | Polythiophenes | [5 empty] | #DIV/0! |  |  |  | #DIV/0! |  |  | p | [19 empty] | 0.000908744 | 662.8703 | 0.03992994 |  |  |  | Seebeck vs Conductivity [S (µV K⁻¹) vs σ (S cm⁻¹)] | 662.8703 | 0.000908744 | Power Factor vs Electrical Conductivity [PF (µW m⁻¹ K⁻²) vs σ (S cm⁻¹)] | 4.238566e-08 | 0.0008720708 | [8 empty] | https://doi.org/10.1038/natrevmats.2016.50
| A12 | Polythiophenes | [5 empty] | #DIV/0! |  |  |  | #DIV/0! |  |  | p | [19 empty] | 0.0006347422 | 392.419 | 0.009774564 |  |  |  | Seebeck vs Conductivity [S (µV K⁻¹) vs σ (S cm⁻¹)] | 392.419 | 0.0006347422 | Power Factor vs Electrical Conductivity [PF (µW m⁻¹ K⁻²) vs σ (S cm⁻¹)] | 5.416613e-08 | 0.002745995 | [8 empty] | https://doi.org/10.1038/natrevmats.2016.50
| A12 | Polythiophenes | [5 empty] | #DIV/0! |  |  |  | #DIV/0! |  |  | p | [19 empty] | 0.0005498696 | 254.8297 | 0.003570752 |  |  |  | Seebeck vs Conductivity [S (µV K⁻¹) vs σ (S cm⁻¹)] | 254.8297 | 0.0005498696 | Power Factor vs Electrical Conductivity [PF (µW m⁻¹ K⁻²) vs σ (S cm⁻¹)] | 4.238566e-08 | 0.002559082 | [8 empty] | https://doi.org/10.1038/natrevmats.2016.50
| A12 | Polythiophenes | [5 empty] | #DIV/0! |  |  |  | #DIV/0! |  |  | p | [19 empty] | 0.0002682696 | 225.2571 | 0.001361221 |  |  |  | Seebeck vs Conductivity [S (µV K⁻¹) vs σ (S cm⁻¹)] | 225.2571 | 0.0002682696 | Power Factor vs Electrical Conductivity [PF (µW m⁻¹ K⁻²) vs σ (S cm⁻¹)] | 4.238566e-08 | 0.002381855 | [8 empty] | https://doi.org/10.1038/natrevmats.2016.50
| A12 | Polythiophenes | [5 empty] | #DIV/0! |  |  |  | #DIV/0! |  |  | p | [19 empty] | 0.001127063 | 193.0698 | 0.004201232 |  |  |  | Seebeck vs Conductivity [S (µV K⁻¹) vs σ (S cm⁻¹)] | 193.0698 | 0.001127063 | Power Factor vs Electrical Conductivity [PF (µW m⁻¹ K⁻²) vs σ (S cm⁻¹)] | 2.595381e-08 | 0.02056302 | [8 empty] | https://doi.org/10.1038/natrevmats.2016.50
| A12 | Polythiophenes | [5 empty] | #DIV/0! |  |  |  | #DIV/0! |  |  | p | [19 empty] | 0.004101918 | 150.8591 | 0.009335334 |  |  |  | Seebeck vs Conductivity [S (µV K⁻¹) vs σ (S cm⁻¹)] | 150.8591 | 0.004101918 | Power Factor vs Electrical Conductivity [PF (µW m⁻¹ K⁻²) vs σ (S cm⁻¹)] | 2.595381e-08 | 0.01003226 | [8 empty] | https://doi.org/10.1038/natrevmats.2016.50
| A12 | Polythiophenes | [5 empty] | #DIV/0! |  |  |  | #DIV/0! |  |  | p | [19 empty] | 0.003307353 | 262.8106 | 0.02284369 |  |  |  | Seebeck vs Conductivity [S (µV K⁻¹) vs σ (S cm⁻¹)] | 262.8106 | 0.003307353 | Power Factor vs Electrical Conductivity [PF (µW m⁻¹ K⁻²) vs σ (S cm⁻¹)] | 7.511724e-08 | 0.01648856 | [8 empty] | https://doi.org/10.1038/natrevmats.2016.50
| A12 | Polythiophenes | [5 empty] | #DIV/0! |  |  |  | #DIV/0! |  |  | p | [19 empty] | 0.00248202 | 430.4558 | 0.04598989 |  |  |  | Seebeck vs Conductivity [S (µV K⁻¹) vs σ (S cm⁻¹)] | 430.4558 | 0.00248202 | Power Factor vs Electrical Conductivity [PF (µW m⁻¹ K⁻²) vs σ (S cm⁻¹)] | 6.922081e-08 | 0.005231978 | [8 empty] | https://doi.org/10.1038/natrevmats.2016.50
| A12 | Polythiophenes | [5 empty] | #DIV/0! |  |  |  | #DIV/0! |  |  | p | [19 empty] | 0.004735051 | 517.9475 | 0.127027 |  |  |  | Seebeck vs Conductivity [S (µV K⁻¹) vs σ (S cm⁻¹)] | 517.9475 | 0.004735051 | Power Factor vs Electrical Conductivity [PF (µW m⁻¹ K⁻²) vs σ (S cm⁻¹)] | 8.845972e-08 | 0.005225317 | [8 empty] | https://doi.org/10.1038/natrevmats.2016.50
| A12 | Polythiophenes | [5 empty] | #DIV/0! |  |  |  | #DIV/0! |  |  | p | [19 empty] | 0.01120342 | 392.419 | 0.1725244 |  |  |  | Seebeck vs Conductivity [S (µV K⁻¹) vs σ (S cm⁻¹)] | 392.419 | 0.01120342 | Power Factor vs Electrical Conductivity [PF (µW m⁻¹ K⁻²) vs σ (S cm⁻¹)] | 1.444652e-07 | 0.004851067 | [8 empty] | https://doi.org/10.1038/natrevmats.2016.50
| A12 | Polythiophenes | [5 empty] | #DIV/0! |  |  |  | #DIV/0! |  |  | p | [19 empty] | 0.003307353 | 404.709 | 0.05417092 |  |  |  | Seebeck vs Conductivity [S (µV K⁻¹) vs σ (S cm⁻¹)] | 404.709 | 0.003307353 | Power Factor vs Electrical Conductivity [PF (µW m⁻¹ K⁻²) vs σ (S cm⁻¹)] | 8.845972e-08 | 0.006962865 | [8 empty] | https://doi.org/10.1038/natrevmats.2016.50
| A12 | Polythiophenes | [5 empty] | #DIV/0! |  |  |  | #DIV/0! |  |  | p | [19 empty] | 0.003817844 | 380.5022 | 0.05527547 |  |  |  | Seebeck vs Conductivity [S (µV K⁻¹) vs σ (S cm⁻¹)] | 380.5022 | 0.003817844 | Power Factor vs Electrical Conductivity [PF (µW m⁻¹ K⁻²) vs σ (S cm⁻¹)] | 9.599498e-08 | 0.008631972 | [8 empty] | https://doi.org/10.1038/natrevmats.2016.50
| A12 | Polythiophenes | [5 empty] | #DIV/0! |  |  |  | #DIV/0! |  |  | p | [19 empty] | 0.004735051 | 380.5022 | 0.06855497 |  |  |  | Seebeck vs Conductivity [S (µV K⁻¹) vs σ (S cm⁻¹)] | 380.5022 | 0.004735051 | Power Factor vs Electrical Conductivity [PF (µW m⁻¹ K⁻²) vs σ (S cm⁻¹)] | 1.041721e-07 | 0.009270314 | [8 empty] | https://doi.org/10.1038/natrevmats.2016.50
| A12 | Polythiophenes | [5 empty] | #DIV/0! |  |  |  | #DIV/0! |  |  | p | [19 empty] | 0.005465908 | 380.5022 | 0.07913646 |  |  |  | Seebeck vs Conductivity [S (µV K⁻¹) vs σ (S cm⁻¹)] | 380.5022 | 0.005465908 | Power Factor vs Electrical Conductivity [PF (µW m⁻¹ K⁻²) vs σ (S cm⁻¹)] | 1.846172e-07 | 0.01231626 | [8 empty] | https://doi.org/10.1038/natrevmats.2016.50
| A12 | Polythiophenes | [5 empty] | #DIV/0! |  |  |  | #DIV/0! |  |  | p | [19 empty] | 0.007283459 | 380.5022 | 0.1054513 |  |  |  | Seebeck vs Conductivity [S (µV K⁻¹) vs σ (S cm⁻¹)] | 380.5022 | 0.007283459 | Power Factor vs Electrical Conductivity [PF (µW m⁻¹ K⁻²) vs σ (S cm⁻¹)] | 1.846172e-07 | 0.01641172 | [8 empty] | https://doi.org/10.1038/natrevmats.2016.50
| A12 | Polythiophenes | [5 empty] | #DIV/0! |  |  |  | #DIV/0! |  |  | p | [19 empty] | 0.008407664 | 368.9473 | 0.1144469 |  |  |  | Seebeck vs Conductivity [S (µV K⁻¹) vs σ (S cm⁻¹)] | 368.9473 | 0.008407664 | Power Factor vs Electrical Conductivity [PF (µW m⁻¹ K⁻²) vs σ (S cm⁻¹)] | 1.846172e-07 | 0.01894487 | [8 empty] | https://doi.org/10.1038/natrevmats.2016.50
| A12 | Polythiophenes | [5 empty] | #DIV/0! |  |  |  | #DIV/0! |  |  | p | [19 empty] | 0.006309573 | 357.7432 | 0.08075006 |  |  |  | Seebeck vs Conductivity [S (µV K⁻¹) vs σ (S cm⁻¹)] | 357.7432 | 0.006309573 | Power Factor vs Electrical Conductivity [PF (µW m⁻¹ K⁻²) vs σ (S cm⁻¹)] | 8.151595e-08 | 0.02196209 | [8 empty] | https://doi.org/10.1038/natrevmats.2016.50
| A12 | Polythiophenes | [5 empty] | #DIV/0! |  |  |  | #DIV/0! |  |  | p | [19 empty] | 0.00587261 | 368.9473 | 0.07993919 |  |  |  | Seebeck vs Conductivity [S (µV K⁻¹) vs σ (S cm⁻¹)] | 368.9473 | 0.00587261 | Power Factor vs Electrical Conductivity [PF (µW m⁻¹ K⁻²) vs σ (S cm⁻¹)] | 8.151595e-08 | 0.02723831 | [8 empty] | https://doi.org/10.1038/natrevmats.2016.50
| A12 | Polythiophenes | [5 empty] | #DIV/0! |  |  |  | #DIV/0! |  |  | p | [19 empty] | 0.00587261 | 392.419 | 0.09043388 |  |  |  | Seebeck vs Conductivity [S (µV K⁻¹) vs σ (S cm⁻¹)] | 392.419 | 0.00587261 | Power Factor vs Electrical Conductivity [PF (µW m⁻¹ K⁻²) vs σ (S cm⁻¹)] | 1.226754e-07 | 0.04180912 | [8 empty] | https://doi.org/10.1038/natrevmats.2016.50
| A12 | Polythiophenes | [5 empty] | #DIV/0! |  |  |  | #DIV/0! |  |  | p | [19 empty] | 0.008407664 | 346.8794 | 0.1011655 |  |  |  | Seebeck vs Conductivity [S (µV K⁻¹) vs σ (S cm⁻¹)] | 346.8794 | 0.008407664 | Power Factor vs Electrical Conductivity [PF (µW m⁻¹ K⁻²) vs σ (S cm⁻¹)] | 8.845972e-08 | 0.05194159 | [8 empty] | https://doi.org/10.1038/natrevmats.2016.50
| A12 | Polythiophenes | [5 empty] | #DIV/0! |  |  |  | #DIV/0! |  |  | p | [19 empty] | 0.01120342 | 165.4817 | 0.03067967 |  |  |  | Seebeck vs Conductivity [S (µV K⁻¹) vs σ (S cm⁻¹)] | 165.4817 | 0.01120342 | Power Factor vs Electrical Conductivity [PF (µW m⁻¹ K⁻²) vs σ (S cm⁻¹)] | 6.378723e-08 | 0.06452967 | [8 empty] | https://doi.org/10.1038/natrevmats.2016.50
| A12 | Polythiophenes | [5 empty] | #DIV/0! |  |  |  | #DIV/0! |  |  | p | [19 empty] | 0.01492884 | 326.1316 | 0.1587858 |  |  |  | Seebeck vs Conductivity [S (µV K⁻¹) vs σ (S cm⁻¹)] | 326.1316 | 0.01492884 | Power Factor vs Electrical Conductivity [PF (µW m⁻¹ K⁻²) vs σ (S cm⁻¹)] | 3.550552e-07 | 0.03352486 | [8 empty] | https://doi.org/10.1038/natrevmats.2016.50
| A12 | Polythiophenes | [5 empty] | #DIV/0! |  |  |  | #DIV/0! |  |  | p | [19 empty] | 0.03532254 | 380.5022 | 0.5114065 |  |  |  | Seebeck vs Conductivity [S (µV K⁻¹) vs σ (S cm⁻¹)] | 380.5022 | 0.03532254 | Power Factor vs Electrical Conductivity [PF (µW m⁻¹ K⁻²) vs σ (S cm⁻¹)] | 2.77835e-07 | 0.03606526 | [8 empty] | https://doi.org/10.1038/natrevmats.2016.50
| A12 | Polythiophenes | [5 empty] | #DIV/0! |  |  |  | #DIV/0! |  |  | p | [19 empty] | 0.02137323 | 288.2846 | 0.1776286 |  |  |  | Seebeck vs Conductivity [S (µV K⁻¹) vs σ (S cm⁻¹)] | 288.2846 | 0.02137323 | Power Factor vs Electrical Conductivity [PF (µW m⁻¹ K⁻²) vs σ (S cm⁻¹)] | 2.359289e-07 | 0.04809869 | [8 empty] | https://doi.org/10.1038/natrevmats.2016.50
| A12 | Polythiophenes | [5 empty] | #DIV/0! |  |  |  | #DIV/0! |  |  | p | [19 empty] | 0.03287631 | 279.5301 | 0.2568859 |  |  |  | Seebeck vs Conductivity [S (µV K⁻¹) vs σ (S cm⁻¹)] | 279.5301 | 0.03287631 | Power Factor vs Electrical Conductivity [PF (µW m⁻¹ K⁻²) vs σ (S cm⁻¹)] | 2.174093e-07 | 0.05554633 | [8 empty] | https://doi.org/10.1038/natrevmats.2016.50
| A12 | Polythiophenes | [5 empty] | #DIV/0! |  |  |  | #DIV/0! |  |  | p | [19 empty] | 0.01851537 | 193.0698 | 0.06901779 |  |  |  | Seebeck vs Conductivity [S (µV K⁻¹) vs σ (S cm⁻¹)] | 193.0698 | 0.01851537 | Power Factor vs Electrical Conductivity [PF (µW m⁻¹ K⁻²) vs σ (S cm⁻¹)] | 2.174093e-07 | 0.0688909 | [8 empty] | https://doi.org/10.1038/natrevmats.2016.50
| A12 | Polythiophenes | [5 empty] | #DIV/0! |  |  |  | #DIV/0! |  |  | p | [19 empty] | 0.0002496908 | 568.1517 | 0.008059928 |  |  |  | Seebeck vs Conductivity [S (µV K⁻¹) vs σ (S cm⁻¹)] | 568.1517 | 0.0002496908 | Power Factor vs Electrical Conductivity [PF (µW m⁻¹ K⁻²) vs σ (S cm⁻¹)] | 2.359289e-07 | 0.07949047 | [8 empty] | https://doi.org/10.1038/natrevmats.2016.50
| A12 | Polythiophenes | [5 empty] | #DIV/0! |  |  |  | #DIV/0! |  |  | p | [19 empty] | 0.01723311 | 117.8769 | 0.02394533 |  |  |  | Seebeck vs Conductivity [S (µV K⁻¹) vs σ (S cm⁻¹)] | 117.8769 | 0.01723311 | Power Factor vs Electrical Conductivity [PF (µW m⁻¹ K⁻²) vs σ (S cm⁻¹)] | 4.537376e-07 | 0.07373451 | [8 empty] | https://doi.org/10.1038/natrevmats.2016.50
| A12 | Polythiophenes | [5 empty] | #DIV/0! |  |  |  | #DIV/0! |  |  | p | [19 empty] | 0.02650798 | 187.2067 | 0.09290081 |  |  |  | Seebeck vs Conductivity [S (µV K⁻¹) vs σ (S cm⁻¹)] | 187.2067 | 0.02650798 | Power Factor vs Electrical Conductivity [PF (µW m⁻¹ K⁻²) vs σ (S cm⁻¹)] | 3.550552e-07 | 0.08522397 | [8 empty] | https://doi.org/10.1038/natrevmats.2016.50
| A12 | Polythiophenes | [5 empty] | #DIV/0! |  |  |  | #DIV/0! |  |  | p | [19 empty] | 0.0305995 | 181.5217 | 0.1008257 |  |  |  | Seebeck vs Conductivity [S (µV K⁻¹) vs σ (S cm⁻¹)] | 181.5217 | 0.0305995 | Power Factor vs Electrical Conductivity [PF (µW m⁻¹ K⁻²) vs σ (S cm⁻¹)] | 1.567712e-07 | 0.1225322 | [8 empty] | https://doi.org/10.1038/natrevmats.2016.50
| A12 | Polythiophenes | [5 empty] | #DIV/0! |  |  |  | #DIV/0! |  |  | p | [19 empty] | 0.04706817 | 211.7839 | 0.211112 |  |  |  | Seebeck vs Conductivity [S (µV K⁻¹) vs σ (S cm⁻¹)] | 211.7839 | 0.04706817 | Power Factor vs Electrical Conductivity [PF (µW m⁻¹ K⁻²) vs σ (S cm⁻¹)] | 1.567712e-07 | 0.2025033 | [8 empty] | https://doi.org/10.1038/natrevmats.2016.50
| A12 | Polythiophenes | [5 empty] | #DIV/0! |  |  |  | #DIV/0! |  |  | p | [19 empty] | 0.07778737 | 247.0911 | 0.4749232 |  |  |  | Seebeck vs Conductivity [S (µV K⁻¹) vs σ (S cm⁻¹)] | 247.0911 | 0.07778737 | Power Factor vs Electrical Conductivity [PF (µW m⁻¹ K⁻²) vs σ (S cm⁻¹)] | 2.174093e-07 | 0.1517117 | [8 empty] | https://doi.org/10.1038/natrevmats.2016.50
| A12 | Polythiophenes | [5 empty] | #DIV/0! |  |  |  | #DIV/0! |  |  | p | [19 empty] | 0.0835753 | 199.1165 | 0.331354 |  |  |  | Seebeck vs Conductivity [S (µV K⁻¹) vs σ (S cm⁻¹)] | 199.1165 | 0.0835753 | Power Factor vs Electrical Conductivity [PF (µW m⁻¹ K⁻²) vs σ (S cm⁻¹)] | 2.77835e-07 | 0.1515185 | [8 empty] | https://doi.org/10.1038/natrevmats.2016.50
| A12 | Polythiophenes | [5 empty] | #DIV/0! |  |  |  | #DIV/0! |  |  | p | [19 empty] | 0.04706817 | 165.4817 | 0.1288924 |  |  |  | Seebeck vs Conductivity [S (µV K⁻¹) vs σ (S cm⁻¹)] | 165.4817 | 0.04706817 | Power Factor vs Electrical Conductivity [PF (µW m⁻¹ K⁻²) vs σ (S cm⁻¹)] | 2.77835e-07 | 0.1627925 | [8 empty] | https://doi.org/10.1038/natrevmats.2016.50
| A12 | Polythiophenes | [5 empty] | #DIV/0! |  |  |  | #DIV/0! |  |  | p | [19 empty] | 0.05837592 | 155.5838 | 0.1413066 |  |  |  | Seebeck vs Conductivity [S (µV K⁻¹) vs σ (S cm⁻¹)] | 155.5838 | 0.05837592 | Power Factor vs Electrical Conductivity [PF (µW m⁻¹ K⁻²) vs σ (S cm⁻¹)] | 3.015018e-07 | 0.1748312 | [8 empty] | https://doi.org/10.1038/natrevmats.2016.50
| A12 | Polythiophenes | [5 empty] | #DIV/0! |  |  |  | #DIV/0! |  |  | p | [19 empty] | 0.07778737 | 170.6644 | 0.226566 |  |  |  | Seebeck vs Conductivity [S (µV K⁻¹) vs σ (S cm⁻¹)] | 170.6644 | 0.07778737 | Power Factor vs Electrical Conductivity [PF (µW m⁻¹ K⁻²) vs σ (S cm⁻¹)] | 3.271846e-07 | 0.1877601 | [8 empty] | https://doi.org/10.1038/natrevmats.2016.50
| A12 | Polythiophenes | [5 empty] | #DIV/0! |  |  |  | #DIV/0! |  |  | p | [19 empty] | 0.1036536 | 170.6644 | 0.3019049 |  |  |  | Seebeck vs Conductivity [S (µV K⁻¹) vs σ (S cm⁻¹)] | 170.6644 | 0.1036536 | Power Factor vs Electrical Conductivity [PF (µW m⁻¹ K⁻²) vs σ (S cm⁻¹)] | 3.852998e-07 | 0.2015595 | [8 empty] | https://doi.org/10.1038/natrevmats.2016.50
| A12 | Polythiophenes | [5 empty] | #DIV/0! |  |  |  | #DIV/0! |  |  | p | [19 empty] | 0.05057037 | 125.376 | 0.07949223 |  |  |  | Seebeck vs Conductivity [S (µV K⁻¹) vs σ (S cm⁻¹)] | 125.376 | 0.05057037 | Power Factor vs Electrical Conductivity [PF (µW m⁻¹ K⁻²) vs σ (S cm⁻¹)] | 5.343313e-07 | 0.2681272 | [8 empty] | https://doi.org/10.1038/natrevmats.2016.50
| A12 | Polythiophenes | [5 empty] | #DIV/0! |  |  |  | #DIV/0! |  |  | p | [19 empty] | 0.05837592 | 101.0332 | 0.05958848 |  |  |  | Seebeck vs Conductivity [S (µV K⁻¹) vs σ (S cm⁻¹)] | 101.0332 | 0.05837592 | Power Factor vs Electrical Conductivity [PF (µW m⁻¹ K⁻²) vs σ (S cm⁻¹)] | 4.537376e-07 | 0.4127839 | [8 empty] | https://doi.org/10.1038/natrevmats.2016.50
| A12 | Polythiophenes | [5 empty] | #DIV/0! |  |  |  | #DIV/0! |  |  | p | [19 empty] | 0.1285556 | 97.96511 | 0.1233769 |  |  |  | Seebeck vs Conductivity [S (µV K⁻¹) vs σ (S cm⁻¹)] | 97.96511 | 0.1285556 | Power Factor vs Electrical Conductivity [PF (µW m⁻¹ K⁻²) vs σ (S cm⁻¹)] | 3.271846e-07 | 0.3333911 | [8 empty] | https://doi.org/10.1038/natrevmats.2016.50
| A12 | Polythiophenes | [5 empty] | #DIV/0! |  |  |  | #DIV/0! |  |  | p | [19 empty] | 0.138121 | 117.8769 | 0.1919185 |  |  |  | Seebeck vs Conductivity [S (µV K⁻¹) vs σ (S cm⁻¹)] | 117.8769 | 0.138121 | Power Factor vs Electrical Conductivity [PF (µW m⁻¹ K⁻²) vs σ (S cm⁻¹)] | 1.444652e-07 | 0.737319 | [8 empty] | https://doi.org/10.1038/natrevmats.2016.50
| A12 | Polythiophenes | [5 empty] | #DIV/0! |  |  |  | #DIV/0! |  |  | p | [19 empty] | 0.15944 | 133.3521 | 0.2835289 |  |  |  | Seebeck vs Conductivity [S (µV K⁻¹) vs σ (S cm⁻¹)] | 133.3521 | 0.15944 | Power Factor vs Electrical Conductivity [PF (µW m⁻¹ K⁻²) vs σ (S cm⁻¹)] | 1.130458e-07 | 1.13559 | [8 empty] | https://doi.org/10.1038/natrevmats.2016.50
| A12 | Polythiophenes | [5 empty] | #DIV/0! |  |  |  | #DIV/0! |  |  | p | [19 empty] | 0.1977443 | 117.8769 | 0.2747648 |  |  |  | Seebeck vs Conductivity [S (µV K⁻¹) vs σ (S cm⁻¹)] | 117.8769 | 0.1977443 | Power Factor vs Electrical Conductivity [PF (µW m⁻¹ K⁻²) vs σ (S cm⁻¹)] | 1.041721e-07 | 1.311426 | [8 empty] | https://doi.org/10.1038/natrevmats.2016.50
| A12 | Polythiophenes | [5 empty] | #DIV/0! |  |  |  | #DIV/0! |  |  | p | [19 empty] | 0.2282662 | 137.5285 | 0.431745 |  |  |  | Seebeck vs Conductivity [S (µV K⁻¹) vs σ (S cm⁻¹)] | 137.5285 | 0.2282662 | Power Factor vs Electrical Conductivity [PF (µW m⁻¹ K⁻²) vs σ (S cm⁻¹)] | 1.041721e-07 | 1.877535 | [8 empty] | https://doi.org/10.1038/natrevmats.2016.50
| A12 | Polythiophenes | [5 empty] | #DIV/0! |  |  |  | #DIV/0! |  |  | p | [19 empty] | 0.2124578 | 107.4608 | 0.2453425 |  |  |  | Seebeck vs Conductivity [S (µV K⁻¹) vs σ (S cm⁻¹)] | 107.4608 | 0.2124578 | Power Factor vs Electrical Conductivity [PF (µW m⁻¹ K⁻²) vs σ (S cm⁻¹)] | 1.11516e-06 | 0.6790094 | [8 empty] | https://doi.org/10.1038/natrevmats.2016.50
| A12 | Polythiophenes | [5 empty] | #DIV/0! |  |  |  | #DIV/0! |  |  | p | [19 empty] | 0.1840497 | 104.1975 | 0.1998248 |  |  |  | Seebeck vs Conductivity [S (µV K⁻¹) vs σ (S cm⁻¹)] | 104.1975 | 0.1840497 | Power Factor vs Electrical Conductivity [PF (µW m⁻¹ K⁻²) vs σ (S cm⁻¹)] | 9.469594e-07 | 1.04534 | [8 empty] | https://doi.org/10.1038/natrevmats.2016.50
| A12 | Polythiophenes | [5 empty] | #DIV/0! |  |  |  | #DIV/0! |  |  | p | [19 empty] | 0.2831053 | 97.96511 | 0.2717008 |  |  |  | Seebeck vs Conductivity [S (µV K⁻¹) vs σ (S cm⁻¹)] | 97.96511 | 0.2831053 | Power Factor vs Electrical Conductivity [PF (µW m⁻¹ K⁻²) vs σ (S cm⁻¹)] | 4.124626e-06 | 1.595699 | [8 empty] | https://doi.org/10.1038/natrevmats.2016.50
| A12 | Polythiophenes | [5 empty] | #DIV/0! |  |  |  | #DIV/0! |  |  | p | [19 empty] | 0.2831053 | 117.8769 | 0.3933736 |  |  |  | Seebeck vs Conductivity [S (µV K⁻¹) vs σ (S cm⁻¹)] | 117.8769 | 0.2831053 | Power Factor vs Electrical Conductivity [PF (µW m⁻¹ K⁻²) vs σ (S cm⁻¹)] | 2.974218e-06 | 2.129923 | [8 empty] | https://doi.org/10.1038/natrevmats.2016.50
| A12 | Polythiophenes | [5 empty] | #DIV/0! |  |  |  | #DIV/0! |  |  | p | [19 empty] | 0.2124578 | 78.94442 | 0.1324084 |  |  |  | Seebeck vs Conductivity [S (µV K⁻¹) vs σ (S cm⁻¹)] | 78.94442 | 0.2124578 | Power Factor vs Electrical Conductivity [PF (µW m⁻¹ K⁻²) vs σ (S cm⁻¹)] | 3.800858e-06 | 3.045473 | [8 empty] | https://doi.org/10.1038/natrevmats.2016.50
| A12 | Polythiophenes | [5 empty] | #DIV/0! |  |  |  | #DIV/0! |  |  | p | [19 empty] | 0.467875 | 107.4608 | 0.5402937 |  |  |  | Seebeck vs Conductivity [S (µV K⁻¹) vs σ (S cm⁻¹)] | 107.4608 | 0.467875 | Power Factor vs Electrical Conductivity [PF (µW m⁻¹ K⁻²) vs σ (S cm⁻¹)] | 1.976323e-06 | 3.055837 | [8 empty] | https://doi.org/10.1038/natrevmats.2016.50
| A12 | Polythiophenes | [5 empty] | #DIV/0! |  |  |  | #DIV/0! |  |  | p | [19 empty] | 0.7196857 | 121.5686 | 1.063618 |  |  |  | Seebeck vs Conductivity [S (µV K⁻¹) vs σ (S cm⁻¹)] | 121.5686 | 0.7196857 | Power Factor vs Electrical Conductivity [PF (µW m⁻¹ K⁻²) vs σ (S cm⁻¹)] | 1.821189e-06 | 3.791588 | [8 empty] | https://doi.org/10.1038/natrevmats.2016.50
| A12 | Polythiophenes | [5 empty] | #DIV/0! |  |  |  | #DIV/0! |  |  | p | [19 empty] | 1.584893 | 146.2779 | 3.391229 |  |  |  | Seebeck vs Conductivity [S (µV K⁻¹) vs σ (S cm⁻¹)] | 146.2779 | 1.584893 | Power Factor vs Electrical Conductivity [PF (µW m⁻¹ K⁻²) vs σ (S cm⁻¹)] | 1.11516e-06 | 3.538009 | [8 empty] | https://doi.org/10.1038/natrevmats.2016.50
| A12 | Polythiophenes | [5 empty] | #DIV/0! |  |  |  | #DIV/0! |  |  | p | [19 empty] | 1.965651 | 110.8263 | 2.414305 |  |  |  | Seebeck vs Conductivity [S (µV K⁻¹) vs σ (S cm⁻¹)] | 110.8263 | 1.965651 | Power Factor vs Electrical Conductivity [PF (µW m⁻¹ K⁻²) vs σ (S cm⁻¹)] | 2.740753e-06 | 8.952102 | [8 empty] | https://doi.org/10.1038/natrevmats.2016.50
| A12 | Polythiophenes | [5 empty] | #DIV/0! |  |  |  | #DIV/0! |  |  | p | [19 empty] | 2.814172 | 110.8263 | 3.456498 |  |  |  | Seebeck vs Conductivity [S (µV K⁻¹) vs σ (S cm⁻¹)] | 110.8263 | 2.814172 | Power Factor vs Electrical Conductivity [PF (µW m⁻¹ K⁻²) vs σ (S cm⁻¹)] | 3.502504e-06 | 10.32071 | [8 empty] | https://doi.org/10.1038/natrevmats.2016.50
| A12 | Polythiophenes | [5 empty] | #DIV/0! |  |  |  | #DIV/0! |  |  | p | [19 empty] | 4.996907 | 110.8263 | 6.137437 |  |  |  | Seebeck vs Conductivity [S (µV K⁻¹) vs σ (S cm⁻¹)] | 110.8263 | 4.996907 | Power Factor vs Electrical Conductivity [PF (µW m⁻¹ K⁻²) vs σ (S cm⁻¹)] | 5.271006e-06 | 11.88844 | [8 empty] | https://doi.org/10.1038/natrevmats.2016.50
| A12 | Polythiophenes | [5 empty] | #DIV/0! |  |  |  | #DIV/0! |  |  | p | [19 empty] | 9.532807 | 97.96511 | 9.14879 |  |  |  | Seebeck vs Conductivity [S (µV K⁻¹) vs σ (S cm⁻¹)] | 97.96511 | 9.532807 | Power Factor vs Electrical Conductivity [PF (µW m⁻¹ K⁻²) vs σ (S cm⁻¹)] | 6.736004e-06 | 5.39156 | [8 empty] | https://doi.org/10.1038/natrevmats.2016.50
| A12 | Polythiophenes | [5 empty] | #DIV/0! |  |  |  | #DIV/0! |  |  | p | [19 empty] | 1.189391 | 86.59643 | 0.8919175 |  |  |  | Seebeck vs Conductivity [S (µV K⁻¹) vs σ (S cm⁻¹)] | 86.59643 | 1.189391 | Power Factor vs Electrical Conductivity [PF (µW m⁻¹ K⁻²) vs σ (S cm⁻¹)] | 9.341448e-06 | 8.895258 | [8 empty] | https://doi.org/10.1038/natrevmats.2016.50
| A12 | Polythiophenes | [5 empty] | #DIV/0! |  |  |  | #DIV/0! |  |  | p | [19 empty] | 0.467875 | 57.99531 | 0.1573677 |  |  |  | Seebeck vs Conductivity [S (µV K⁻¹) vs σ (S cm⁻¹)] | 57.99531 | 0.467875 | Power Factor vs Electrical Conductivity [PF (µW m⁻¹ K⁻²) vs σ (S cm⁻¹)] | 6.736004e-06 | 15.82147 | [8 empty] | https://doi.org/10.1038/natrevmats.2016.50
| A12 | Polythiophenes | [5 empty] | #DIV/0! |  |  |  | #DIV/0! |  |  | p | [19 empty] | 0.7732353 | 41.31154 | 0.1319637 |  |  |  | Seebeck vs Conductivity [S (µV K⁻¹) vs σ (S cm⁻¹)] | 41.31154 | 0.7732353 | Power Factor vs Electrical Conductivity [PF (µW m⁻¹ K⁻²) vs σ (S cm⁻¹)] | 2.740753e-06 | 13.77013 | [8 empty] | https://doi.org/10.1038/natrevmats.2016.50
| A12 | Polythiophenes | [5 empty] | #DIV/0! |  |  |  | #DIV/0! |  |  | p | [19 empty] | 1.27789 | 31.29938 | 0.1251886 |  |  |  | Seebeck vs Conductivity [S (µV K⁻¹) vs σ (S cm⁻¹)] | 31.29938 | 1.27789 | Power Factor vs Electrical Conductivity [PF (µW m⁻¹ K⁻²) vs σ (S cm⁻¹)] | 2.974218e-06 | 136.8221 | [8 empty] | https://doi.org/10.1038/natrevmats.2016.50
| A12 | Polythiophenes | [5 empty] | #DIV/0! |  |  |  | #DIV/0! |  |  | p | [19 empty] | 1.829522 | 24.45642 | 0.1094267 |  |  |  | Seebeck vs Conductivity [S (µV K⁻¹) vs σ (S cm⁻¹)] | 24.45642 | 1.829522 | Power Factor vs Electrical Conductivity [PF (µW m⁻¹ K⁻²) vs σ (S cm⁻¹)] | 3.800858e-06 | 242.635 | [8 empty] | https://doi.org/10.1038/natrevmats.2016.50
| A12 | Polythiophenes | [5 empty] | #DIV/0! |  |  |  | #DIV/0! |  |  | p | [19 empty] | 2.11191 | 46.73507 | 0.4612762 |  |  |  | Seebeck vs Conductivity [S (µV K⁻¹) vs σ (S cm⁻¹)] | 46.73507 | 2.11191 | Power Factor vs Electrical Conductivity [PF (µW m⁻¹ K⁻²) vs σ (S cm⁻¹)] | 7.932467e-06 | 18.24802 | [8 empty] | https://doi.org/10.1038/natrevmats.2016.50
| A12 | Polythiophenes | [5 empty] | #DIV/0! |  |  |  | #DIV/0! |  |  | p | [19 empty] | 2.814172 | 74.22252 | 1.550323 |  |  |  | Seebeck vs Conductivity [S (µV K⁻¹) vs σ (S cm⁻¹)] | 74.22252 | 2.814172 | Power Factor vs Electrical Conductivity [PF (µW m⁻¹ K⁻²) vs σ (S cm⁻¹)] | 7.932467e-06 | 21.06461 | [8 empty] | https://doi.org/10.1038/natrevmats.2016.50
| A12 | Polythiophenes | [5 empty] | #DIV/0! |  |  |  | #DIV/0! |  |  | p | [19 empty] | 4.028977 | 63.61674 | 1.630563 |  |  |  | Seebeck vs Conductivity [S (µV K⁻¹) vs σ (S cm⁻¹)] | 63.61674 | 4.028977 | Power Factor vs Electrical Conductivity [PF (µW m⁻¹ K⁻²) vs σ (S cm⁻¹)] | 9.341448e-06 | 24.29529 | [8 empty] | https://doi.org/10.1038/natrevmats.2016.50
| A12 | Polythiophenes | [5 empty] | #DIV/0! |  |  |  | #DIV/0! |  |  | p | [19 empty] | 5.368712 | 56.23413 | 1.697736 |  |  |  | Seebeck vs Conductivity [S (µV K⁻¹) vs σ (S cm⁻¹)] | 56.23413 | 5.368712 | Power Factor vs Electrical Conductivity [PF (µW m⁻¹ K⁻²) vs σ (S cm⁻¹)] | 1.013718e-05 | 32.36034 | [8 empty] | https://doi.org/10.1038/natrevmats.2016.50
| A12 | Polythiophenes | [5 empty] | #DIV/0! |  |  |  | #DIV/0! |  |  | p | [19 empty] | 11.82299 | 69.78306 | 5.757412 |  |  |  | Seebeck vs Conductivity [S (µV K⁻¹) vs σ (S cm⁻¹)] | 69.78306 | 11.82299 | Power Factor vs Electrical Conductivity [PF (µW m⁻¹ K⁻²) vs σ (S cm⁻¹)] | 1.100069e-05 | 34.75341 | [8 empty] | https://doi.org/10.1038/natrevmats.2016.50
| A12 | Polythiophenes | [5 empty] | #DIV/0! |  |  |  | #DIV/0! |  |  | p | [19 empty] | 9.532807 | 67.66392 | 4.364506 |  |  |  | Seebeck vs Conductivity [S (µV K⁻¹) vs σ (S cm⁻¹)] | 67.66392 | 9.532807 | Power Factor vs Electrical Conductivity [PF (µW m⁻¹ K⁻²) vs σ (S cm⁻¹)] | 2.11565e-05 | 42.95646 | [8 empty] | https://doi.org/10.1038/natrevmats.2016.50
| A12 | Polythiophenes | [5 empty] | #DIV/0! |  |  |  | #DIV/0! |  |  | p | [19 empty] | 8.872621 | 61.68486 | 3.376052 |  |  |  | Seebeck vs Conductivity [S (µV K⁻¹) vs σ (S cm⁻¹)] | 61.68486 | 8.872621 | Power Factor vs Electrical Conductivity [PF (µW m⁻¹ K⁻²) vs σ (S cm⁻¹)] | 5.271006e-06 | 34.8865 | [8 empty] | https://doi.org/10.1038/natrevmats.2016.50
| A12 | Polythiophenes | [5 empty] | #DIV/0! |  |  |  | #DIV/0! |  |  | p | [19 empty] | 8.258157 | 56.23413 | 2.611458 |  |  |  | Seebeck vs Conductivity [S (µV K⁻¹) vs σ (S cm⁻¹)] | 56.23413 | 8.258157 | Power Factor vs Electrical Conductivity [PF (µW m⁻¹ K⁻²) vs σ (S cm⁻¹)] | 5.271006e-06 | 46.48712 | [8 empty] | https://doi.org/10.1038/natrevmats.2016.50
| A12 | Polythiophenes | [5 empty] | #DIV/0! |  |  |  | #DIV/0! |  |  | p | [19 empty] | 18.18613 | 67.66392 | 8.326348 |  |  |  | Seebeck vs Conductivity [S (µV K⁻¹) vs σ (S cm⁻¹)] | 67.66392 | 18.18613 | Power Factor vs Electrical Conductivity [PF (µW m⁻¹ K⁻²) vs σ (S cm⁻¹)] | 5.271006e-06 | 53.66243 | [8 empty] | https://doi.org/10.1038/natrevmats.2016.50
| A12 | Polythiophenes | [5 empty] | #DIV/0! |  |  |  | #DIV/0! |  |  | p | [19 empty] | 53.36699 | 65.60913 | 22.97213 |  |  |  | Seebeck vs Conductivity [S (µV K⁻¹) vs σ (S cm⁻¹)] | 65.60913 | 53.36699 | Power Factor vs Electrical Conductivity [PF (µW m⁻¹ K⁻²) vs σ (S cm⁻¹)] | 6.736004e-06 | 76.72929 | [8 empty] | https://doi.org/10.1038/natrevmats.2016.50
| A12 | Polythiophenes | [5 empty] | #DIV/0! |  |  |  | #DIV/0! |  |  | p | [19 empty] | 24.23347 | 65.60913 | 10.43144 |  |  |  | Seebeck vs Conductivity [S (µV K⁻¹) vs σ (S cm⁻¹)] | 65.60913 | 24.23347 | Power Factor vs Electrical Conductivity [PF (µW m⁻¹ K⁻²) vs σ (S cm⁻¹)] | 8.608178e-06 | 76.6316 | [8 empty] | https://doi.org/10.1038/natrevmats.2016.50
| A12 | Polythiophenes | [5 empty] | #DIV/0! |  |  |  | #DIV/0! |  |  | p | [19 empty] | 27.97391 | 57.99531 | 9.408902 |  |  |  | Seebeck vs Conductivity [S (µV K⁻¹) vs σ (S cm⁻¹)] | 57.99531 | 27.97391 | Power Factor vs Electrical Conductivity [PF (µW m⁻¹ K⁻²) vs σ (S cm⁻¹)] | 1.013718e-05 | 82.26363 | [8 empty] | https://doi.org/10.1038/natrevmats.2016.50
| A12 | Polythiophenes | [5 empty] | #DIV/0! |  |  |  | #DIV/0! |  |  | p | [19 empty] | 30.05537 | 52.87061 | 8.40138 |  |  |  | Seebeck vs Conductivity [S (µV K⁻¹) vs σ (S cm⁻¹)] | 52.87061 | 30.05537 | Power Factor vs Electrical Conductivity [PF (µW m⁻¹ K⁻²) vs σ (S cm⁻¹)] | 1.100069e-05 | 82.2287 | [8 empty] | https://doi.org/10.1038/natrevmats.2016.50
| A12 | Polythiophenes | [5 empty] | #DIV/0! |  |  |  | #DIV/0! |  |  | p | [19 empty] | 30.05537 | 51.26506 | 7.898869 |  |  |  | Seebeck vs Conductivity [S (µV K⁻¹) vs σ (S cm⁻¹)] | 51.26506 | 30.05537 | Power Factor vs Electrical Conductivity [PF (µW m⁻¹ K⁻²) vs σ (S cm⁻¹)] | 1.100069e-05 | 82.2287 | [8 empty] | https://doi.org/10.1038/natrevmats.2016.50
| A12 | Polythiophenes | [5 empty] | #DIV/0! |  |  |  | #DIV/0! |  |  | p | [19 empty] | 32.2917 | 49.70826 | 7.978992 |  |  |  | Seebeck vs Conductivity [S (µV K⁻¹) vs σ (S cm⁻¹)] | 49.70826 | 32.2917 | Power Factor vs Electrical Conductivity [PF (µW m⁻¹ K⁻²) vs σ (S cm⁻¹)] | 1.193777e-05 | 82.19379 | [8 empty] | https://doi.org/10.1038/natrevmats.2016.50
| A12 | Polythiophenes | [5 empty] | #DIV/0! |  |  |  | #DIV/0! |  |  | p | [19 empty] | 37.27594 | 45.31584 | 7.654707 |  |  |  | Seebeck vs Conductivity [S (µV K⁻¹) vs σ (S cm⁻¹)] | 45.31584 | 37.27594 | Power Factor vs Electrical Conductivity [PF (µW m⁻¹ K⁻²) vs σ (S cm⁻¹)] | 1.295466e-05 | 76.46906 | [8 empty] | https://doi.org/10.1038/natrevmats.2016.50
| A12 | Polythiophenes | [5 empty] | #DIV/0! |  |  |  | #DIV/0! |  |  | p | [19 empty] | 16.92667 | 40.05701 | 2.715993 |  |  |  | Seebeck vs Conductivity [S (µV K⁻¹) vs σ (S cm⁻¹)] | 40.05701 | 16.92667 | Power Factor vs Electrical Conductivity [PF (µW m⁻¹ K⁻²) vs σ (S cm⁻¹)] | 1.655522e-05 | 88.1597 | [8 empty] | https://doi.org/10.1038/natrevmats.2016.50
| A12 | Polythiophenes | [5 empty] | #DIV/0! |  |  |  | #DIV/0! |  |  | p | [19 empty] | 40.04953 | 35.40847 | 5.021248 |  |  |  | Seebeck vs Conductivity [S (µV K⁻¹) vs σ (S cm⁻¹)] | 35.40847 | 40.04953 | Power Factor vs Electrical Conductivity [PF (µW m⁻¹ K⁻²) vs σ (S cm⁻¹)] | 2.295867e-05 | 94.55864 | [8 empty] | https://doi.org/10.1038/natrevmats.2016.50
| A12 | Polythiophenes | [5 empty] | #DIV/0! |  |  |  | #DIV/0! |  |  | p | [19 empty] | 94.75963 | 54.52644 | 28.1733 |  |  |  | Seebeck vs Conductivity [S (µV K⁻¹) vs σ (S cm⁻¹)] | 54.52644 | 94.75963 | Power Factor vs Electrical Conductivity [PF (µW m⁻¹ K⁻²) vs σ (S cm⁻¹)] | 2.295867e-05 | 126.0017 | [8 empty] | https://doi.org/10.1038/natrevmats.2016.50
| A12 | Polythiophenes | [5 empty] | #DIV/0! |  |  |  | #DIV/0! |  |  | p | [19 empty] | 88.19715 | 51.26506 | 23.17914 |  |  |  | Seebeck vs Conductivity [S (µV K⁻¹) vs σ (S cm⁻¹)] | 51.26506 | 88.19715 | Power Factor vs Electrical Conductivity [PF (µW m⁻¹ K⁻²) vs σ (S cm⁻¹)] | 2.11565e-05 | 180.47 | [8 empty] | https://doi.org/10.1038/natrevmats.2016.50
| A12 | Polythiophenes | [5 empty] | #DIV/0! |  |  |  | #DIV/0! |  |  | p | [19 empty] | 76.40414 | 41.31154 | 13.03946 |  |  |  | Seebeck vs Conductivity [S (µV K⁻¹) vs σ (S cm⁻¹)] | 41.31154 | 76.40414 | Power Factor vs Electrical Conductivity [PF (µW m⁻¹ K⁻²) vs σ (S cm⁻¹)] | 3.455107e-05 | 193.4049 | [8 empty] | https://doi.org/10.1038/natrevmats.2016.50
| A12 | Polythiophenes | [5 empty] | #DIV/0! |  |  |  | #DIV/0! |  |  | p | [19 empty] | 76.40414 | 40.05701 | 12.25954 |  |  |  | Seebeck vs Conductivity [S (µV K⁻¹) vs σ (S cm⁻¹)] | 40.05701 | 76.40414 | Power Factor vs Electrical Conductivity [PF (µW m⁻¹ K⁻²) vs σ (S cm⁻¹)] | 1.295466e-05 | 259.0335 | [8 empty] | https://doi.org/10.1038/natrevmats.2016.50
| A12 | Polythiophenes | [5 empty] | #DIV/0! |  |  |  | #DIV/0! |  |  | p | [19 empty] | 94.75963 | 38.84058 | 14.29535 |  |  |  | Seebeck vs Conductivity [S (µV K⁻¹) vs σ (S cm⁻¹)] | 38.84058 | 94.75963 | Power Factor vs Electrical Conductivity [PF (µW m⁻¹ K⁻²) vs σ (S cm⁻¹)] | 1.193777e-05 | 117.6747 | [8 empty] | https://doi.org/10.1038/natrevmats.2016.50
| A12 | Polythiophenes | [5 empty] | #DIV/0! |  |  |  | #DIV/0! |  |  | p | [19 empty] | 109.3858 | 40.05701 | 17.55166 |  |  |  | Seebeck vs Conductivity [S (µV K⁻¹) vs σ (S cm⁻¹)] | 40.05701 | 109.3858 | Power Factor vs Electrical Conductivity [PF (µW m⁻¹ K⁻²) vs σ (S cm⁻¹)] | 9.341448e-06 | 146.1312 | [8 empty] | https://doi.org/10.1038/natrevmats.2016.50
| A12 | Polythiophenes | [5 empty] | #DIV/0! |  |  |  | #DIV/0! |  |  | p | [19 empty] | 135.6649 | 41.31154 | 23.15317 |  |  |  | Seebeck vs Conductivity [S (µV K⁻¹) vs σ (S cm⁻¹)] | 41.31154 | 135.6649 | Power Factor vs Electrical Conductivity [PF (µW m⁻¹ K⁻²) vs σ (S cm⁻¹)] | 7.932467e-06 | 224.9701 | [8 empty] | https://doi.org/10.1038/natrevmats.2016.50
| A12 | Polythiophenes | [5 empty] | #DIV/0! |  |  |  | #DIV/0! |  |  | p | [19 empty] | 208.6799 | 40.05701 | 33.48403 |  |  |  | Seebeck vs Conductivity [S (µV K⁻¹) vs σ (S cm⁻¹)] | 40.05701 | 208.6799 | Power Factor vs Electrical Conductivity [PF (µW m⁻¹ K⁻²) vs σ (S cm⁻¹)] | 2.491436e-05 | 492.4928 | [8 empty] | https://doi.org/10.1038/natrevmats.2016.50
| A12 | Polythiophenes | [5 empty] | #DIV/0! |  |  |  | #DIV/0! |  |  | p | [19 empty] | 208.6799 | 40.05701 | 33.48403 |  |  |  | Seebeck vs Conductivity [S (µV K⁻¹) vs σ (S cm⁻¹)] | 40.05701 | 208.6799 | Power Factor vs Electrical Conductivity [PF (µW m⁻¹ K⁻²) vs σ (S cm⁻¹)] | 8.491689e-05 | 1003.048 | [8 empty] | https://doi.org/10.1038/natrevmats.2016.50
| A12 | Polythiophenes | [5 empty] | #DIV/0! |  |  |  | #DIV/0! |  |  | p | [19 empty] | 208.6799 | 35.40847 | 26.16344 |  |  |  | Seebeck vs Conductivity [S (µV K⁻¹) vs σ (S cm⁻¹)] | 35.40847 | 208.6799 | Power Factor vs Electrical Conductivity [PF (µW m⁻¹ K⁻²) vs σ (S cm⁻¹)] | 0.0001177622 | 1001.346 | [8 empty] | https://doi.org/10.1038/natrevmats.2016.50
| A12 | Polythiophenes | [5 empty] | #DIV/0! |  |  |  | #DIV/0! |  |  | p | [19 empty] | 194.2279 | 36.51741 | 25.90071 |  |  |  | Seebeck vs Conductivity [S (µV K⁻¹) vs σ (S cm⁻¹)] | 36.51741 | 194.2279 | Power Factor vs Electrical Conductivity [PF (µW m⁻¹ K⁻²) vs σ (S cm⁻¹)] | 3.455107e-05 | 1249.847 | [8 empty] | https://doi.org/10.1038/natrevmats.2016.50
| A12 | Polythiophenes | [5 empty] | #DIV/0! |  |  |  | #DIV/0! |  |  | p | [19 empty] | 194.2279 | 36.51741 | 25.90071 |  |  |  | Seebeck vs Conductivity [S (µV K⁻¹) vs σ (S cm⁻¹)] | 36.51741 | 194.2279 | Power Factor vs Electrical Conductivity [PF (µW m⁻¹ K⁻²) vs σ (S cm⁻¹)] | 2.703664e-05 | 610.551 | [8 empty] | https://doi.org/10.1038/natrevmats.2016.50
| A12 | Polythiophenes | [5 empty] | #DIV/0! |  |  |  | #DIV/0! |  |  | p | [19 empty] | 156.6048 | 34.3332 | 18.46009 |  |  |  | Seebeck vs Conductivity [S (µV K⁻¹) vs σ (S cm⁻¹)] | 34.3332 | 156.6048 | Power Factor vs Electrical Conductivity [PF (µW m⁻¹ K⁻²) vs σ (S cm⁻¹)] | 3.015018e-07 | 0.216833 | [8 empty] | https://doi.org/10.1038/natrevmats.2016.50
| A12 | Polythiophenes | [5 empty] | #DIV/0! |  |  |  | #DIV/0! |  |  | p | [19 empty] | 126.2696 | 33.29059 | 13.99399 |  |  |  | Seebeck vs Conductivity [S (µV K⁻¹) vs σ (S cm⁻¹)] | 33.29059 | 126.2696 | Power Factor vs Electrical Conductivity [PF (µW m⁻¹ K⁻²) vs σ (S cm⁻¹)] | 3.852998e-07 | 0.2685831 | [8 empty] | https://doi.org/10.1038/natrevmats.2016.50
| A12 | Polythiophenes | [5 empty] | #DIV/0! |  |  |  | #DIV/0! |  |  | p | [19 empty] | 180.7769 | 31.29938 | 17.70983 |  |  |  | Seebeck vs Conductivity [S (µV K⁻¹) vs σ (S cm⁻¹)] | 31.29938 | 180.7769 | Power Factor vs Electrical Conductivity [PF (µW m⁻¹ K⁻²) vs σ (S cm⁻¹)] | 3.502504e-06 | 1.597055 | [8 empty] | https://doi.org/10.1038/natrevmats.2016.50
| A12 | Polythiophenes | [5 empty] | #DIV/0! |  |  |  | #DIV/0! |  |  | p | [19 empty] | 109.3858 | 26.01229 | 7.401473 |  |  |  | Seebeck vs Conductivity [S (µV K⁻¹) vs σ (S cm⁻¹)] | 26.01229 | 109.3858 | Power Factor vs Electrical Conductivity [PF (µW m⁻¹ K⁻²) vs σ (S cm⁻¹)] | 3.227571e-06 | 2.287433 | [8 empty] | https://doi.org/10.1038/natrevmats.2016.50
| A12 | Polythiophenes | [5 empty] | #DIV/0! |  |  |  | #DIV/0! |  |  | p | [19 empty] | 180.7769 | 22.29535 | 8.986104 |  |  |  | Seebeck vs Conductivity [S (µV K⁻¹) vs σ (S cm⁻¹)] | 22.29535 | 180.7769 | Power Factor vs Electrical Conductivity [PF (µW m⁻¹ K⁻²) vs σ (S cm⁻¹)] | 1.821189e-06 | 5.052386 | [8 empty] | https://doi.org/10.1038/natrevmats.2016.50
| A12 | Polythiophenes | [5 empty] | #DIV/0! |  |  |  | #DIV/0! |  |  | p | [19 empty] | 82.08914 | 33.29059 | 9.097636 |  |  |  | Seebeck vs Conductivity [S (µV K⁻¹) vs σ (S cm⁻¹)] | 33.29059 | 82.08914 | Power Factor vs Electrical Conductivity [PF (µW m⁻¹ K⁻²) vs σ (S cm⁻¹)] | 4.124626e-06 | 11.07922 | [8 empty] | https://doi.org/10.1038/natrevmats.2016.50
| A12 | Polythiophenes | [5 empty] | #DIV/0! |  |  |  | #DIV/0! |  |  | p | [19 empty] | 126.2696 | 48.19874 | 29.33392 |  |  |  | Seebeck vs Conductivity [S (µV K⁻¹) vs σ (S cm⁻¹)] | 48.19874 | 126.2696 | Power Factor vs Electrical Conductivity [PF (µW m⁻¹ K⁻²) vs σ (S cm⁻¹)] | 7.309797e-06 | 32.41536 | [8 empty] | https://doi.org/10.1038/natrevmats.2016.50
| A12 | Polythiophenes | [5 empty] | #DIV/0! |  |  |  | #DIV/0! |  |  | p | [19 empty] | 258.8136 | 38.84058 | 39.04437 |  |  |  | Seebeck vs Conductivity [S (µV K⁻¹) vs σ (S cm⁻¹)] | 38.84058 | 258.8136 | Power Factor vs Electrical Conductivity [PF (µW m⁻¹ K⁻²) vs σ (S cm⁻¹)] | 1.193777e-05 | 181.0073 | [8 empty] | https://doi.org/10.1038/natrevmats.2016.50
| A12 | Polythiophenes | [5 empty] | #DIV/0! |  |  |  | #DIV/0! |  |  | p | [19 empty] | 194.2279 | 27.66714 | 14.86758 |  |  |  | Seebeck vs Conductivity [S (µV K⁻¹) vs σ (S cm⁻¹)] | 27.66714 | 194.2279 | Power Factor vs Electrical Conductivity [PF (µW m⁻¹ K⁻²) vs σ (S cm⁻¹)] | 1.525569e-05 | 145.7593 | [8 empty] | https://doi.org/10.1038/natrevmats.2016.50
| A12 | Polythiophenes | [5 empty] | #DIV/0! |  |  |  | #DIV/0! |  |  | p | [19 empty] | 145.7593 | 24.45642 | 8.718105 |  |  |  | Seebeck vs Conductivity [S (µV K⁻¹) vs σ (S cm⁻¹)] | 24.45642 | 145.7593 | Power Factor vs Electrical Conductivity [PF (µW m⁻¹ K⁻²) vs σ (S cm⁻¹)] | 1.796544e-05 | 224.0167 | [8 empty] | https://doi.org/10.1038/natrevmats.2016.50
| A12 | Polythiophenes | [5 empty] | #DIV/0! |  |  |  | #DIV/0! |  |  | p | [19 empty] | 145.7593 | 14.47819 | 3.055378 |  |  |  | Seebeck vs Conductivity [S (µV K⁻¹) vs σ (S cm⁻¹)] | 14.47819 | 145.7593 | Power Factor vs Electrical Conductivity [PF (µW m⁻¹ K⁻²) vs σ (S cm⁻¹)] | 1.796544e-05 | 101.724 | [8 empty] | https://doi.org/10.1038/natrevmats.2016.50
| A12 | Polythiophenes | [5 empty] | #DIV/0! |  |  |  | #DIV/0! |  |  | p | [19 empty] | 208.6799 | 15.88155 | 5.263398 |  |  |  | Seebeck vs Conductivity [S (µV K⁻¹) vs σ (S cm⁻¹)] | 15.88155 | 208.6799 | Power Factor vs Electrical Conductivity [PF (µW m⁻¹ K⁻²) vs σ (S cm⁻¹)] | 3.455107e-05 | 239.8689 | [8 empty] | https://doi.org/10.1038/natrevmats.2016.50
| A12 | Polythiophenes | [5 empty] | #DIV/0! |  |  |  | #DIV/0! |  |  | p | [19 empty] | 298.7615 | 17.42093 | 9.067082 |  |  |  | Seebeck vs Conductivity [S (µV K⁻¹) vs σ (S cm⁻¹)] | 17.42093 | 298.7615 | Power Factor vs Electrical Conductivity [PF (µW m⁻¹ K⁻²) vs σ (S cm⁻¹)] | 2.703664e-05 | 426.4595 | [8 empty] | https://doi.org/10.1038/natrevmats.2016.50
| A12 | Polythiophenes | [5 empty] | #DIV/0! |  |  |  | #DIV/0! |  |  | p | [19 empty] | 427.7291 | 24.45642 | 25.58318 |  |  |  | Seebeck vs Conductivity [S (µV K⁻¹) vs σ (S cm⁻¹)] | 24.45642 | 427.7291 | Power Factor vs Electrical Conductivity [PF (µW m⁻¹ K⁻²) vs σ (S cm⁻¹)] | 1.295466e-05 | 321.2642 | [8 empty] | https://doi.org/10.1038/natrevmats.2016.50
| A12 | Polythiophenes | [5 empty] | #DIV/0! |  |  |  | #DIV/0! |  |  | p | [19 empty] | 298.7615 | 12.40938 | 4.600708 |  |  |  | Seebeck vs Conductivity [S (µV K⁻¹) vs σ (S cm⁻¹)] | 12.40938 | 298.7615 | Power Factor vs Electrical Conductivity [PF (µW m⁻¹ K⁻²) vs σ (S cm⁻¹)] | 1.796544e-05 | 53.32169 | [8 empty] | https://doi.org/10.1038/natrevmats.2016.50
| A12 | Polythiophenes | [5 empty] | #DIV/0! |  |  |  | #DIV/0! |  |  | p | [19 empty] | 1348.56 | 14.47819 | 28.26824 |  |  |  | Seebeck vs Conductivity [S (µV K⁻¹) vs σ (S cm⁻¹)] | 14.47819 | 1348.56 | Power Factor vs Electrical Conductivity [PF (µW m⁻¹ K⁻²) vs σ (S cm⁻¹)] | 6.207252e-06 | 11.05572 | [8 empty] | https://doi.org/10.1038/natrevmats.2016.50
| A12 | Polythiophenes | [5 empty] | #DIV/0! |  |  |  | #DIV/0! |  |  | p | [19 empty] | 1012.033 | 33.29059 | 112.1599 |  |  |  | Seebeck vs Conductivity [S (µV K⁻¹) vs σ (S cm⁻¹)] | 33.29059 | 1012.033 | Power Factor vs Electrical Conductivity [PF (µW m⁻¹ K⁻²) vs σ (S cm⁻¹)] | 5.720006e-06 | 22.67044 | [8 empty] | https://doi.org/10.1038/natrevmats.2016.50
| A12 | Polythiophenes | [5 empty] | #DIV/0! |  |  |  | #DIV/0! |  |  | p | [19 empty] | 1012.033 | 29.42727 | 87.63847 |  |  |  | Seebeck vs Conductivity [S (µV K⁻¹) vs σ (S cm⁻¹)] | 29.42727 | 1012.033 | Power Factor vs Electrical Conductivity [PF (µW m⁻¹ K⁻²) vs σ (S cm⁻¹)] | 8.608178e-06 | 46.36882 | [8 empty] | https://doi.org/10.1038/natrevmats.2016.50
| A12 | Polythiophenes | [5 empty] | #DIV/0! |  |  |  | #DIV/0! |  |  | p | [19 empty] | 612.3687 | 22.29535 | 30.43978 |  |  |  | Seebeck vs Conductivity [S (µV K⁻¹) vs σ (S cm⁻¹)] | 22.29535 | 612.3687 | Power Factor vs Electrical Conductivity [PF (µW m⁻¹ K⁻²) vs σ (S cm⁻¹)] | 1.193777e-05 | 57.41097 | [8 empty] | https://doi.org/10.1038/natrevmats.2016.50
| A12 | Polythiophenes | [5 empty] | #DIV/0! |  |  |  | #DIV/0! |  |  | p | [19 empty] | 612.3687 | 19.10953 | 22.36212 |  |  |  | Seebeck vs Conductivity [S (µV K⁻¹) vs σ (S cm⁻¹)] | 19.10953 | 612.3687 | Power Factor vs Electrical Conductivity [PF (µW m⁻¹ K⁻²) vs σ (S cm⁻¹)] | 3.183894e-05 | 94.39815 | [8 empty] | https://doi.org/10.1038/natrevmats.2016.50
| A12 | Polythiophenes | [5 empty] | #DIV/0! |  |  |  | #DIV/0! |  |  | p | [19 empty] | 370.5366 | 19.10953 | 13.53104 |  |  |  | Seebeck vs Conductivity [S (µV K⁻¹) vs σ (S cm⁻¹)] | 19.10953 | 370.5366 | Power Factor vs Electrical Conductivity [PF (µW m⁻¹ K⁻²) vs σ (S cm⁻¹)] | 3.183894e-05 | 135.1474 | [8 empty] | https://doi.org/10.1038/natrevmats.2016.50
| A12 | Polythiophenes | [5 empty] | #DIV/0! |  |  |  | #DIV/0! |  |  | p | [19 empty] | 168.2573 | 17.96653 | 5.431285 |  |  |  | Seebeck vs Conductivity [S (µV K⁻¹) vs σ (S cm⁻¹)] | 17.96653 | 168.2573 | Power Factor vs Electrical Conductivity [PF (µW m⁻¹ K⁻²) vs σ (S cm⁻¹)] | 4.124626e-06 | 169.4045 | [8 empty] | https://doi.org/10.1038/natrevmats.2016.50
| A13 | PA/PANI | [5 empty] | #DIV/0! |  |  |  | #DIV/0! |  |  | p | [19 empty] | 3.387428e-07 | 662.8703 | 1.488426e-05 |  |  |  | Seebeck vs Conductivity [S (µV K⁻¹) vs σ (S cm⁻¹)] | 662.8703 | 3.387428e-07 | Power Factor vs Electrical Conductivity [PF (µW m⁻¹ K⁻²) vs σ (S cm⁻¹)] | 1.525569e-11 | 3.152835e-07 | [8 empty] | https://doi.org/10.1038/natrevmats.2016.50
| A13 | PA/PANI | [5 empty] | #DIV/0! |  |  |  | #DIV/0! |  |  | p | [19 empty] | 8.611225e-07 | 1347.3 | 0.0001563124 |  |  |  | Seebeck vs Conductivity [S (µV K⁻¹) vs σ (S cm⁻¹)] | 1347.3 | 8.611225e-07 | Power Factor vs Electrical Conductivity [PF (µW m⁻¹ K⁻²) vs σ (S cm⁻¹)] | 1.633119e-10 | 9.818702e-07 | [8 empty] | https://doi.org/10.1038/natrevmats.2016.50
| A13 | PA/PANI | [5 empty] | #DIV/0! |  |  |  | #DIV/0! |  |  | p | [19 empty] | 1.529029e-06 | 1119.714 | 0.0001917034 |  |  |  | Seebeck vs Conductivity [S (µV K⁻¹) vs σ (S cm⁻¹)] | 1119.714 | 1.529029e-06 | Power Factor vs Electrical Conductivity [PF (µW m⁻¹ K⁻²) vs σ (S cm⁻¹)] | 2.264799e-10 | 1.740472e-06 | [8 empty] | https://doi.org/10.1038/natrevmats.2016.50
| A13 | PA/PANI | [5 empty] | #DIV/0! |  |  |  | #DIV/0! |  |  | p | [19 empty] | 2.18907e-06 | 1190.948 | 0.0003104885 |  |  |  | Seebeck vs Conductivity [S (µV K⁻¹) vs σ (S cm⁻¹)] | 1190.948 | 2.18907e-06 | Power Factor vs Electrical Conductivity [PF (µW m⁻¹ K⁻²) vs σ (S cm⁻¹)] | 4.355653e-10 | 2.668115e-06 | [8 empty] | https://doi.org/10.1038/natrevmats.2016.50
| A13 | PA/PANI | [5 empty] | #DIV/0! |  |  |  | #DIV/0! |  |  | p | [19 empty] | 3.36723e-06 | 1266.714 | 0.0005402937 |  |  |  | Seebeck vs Conductivity [S (µV K⁻¹) vs σ (S cm⁻¹)] | 1266.714 | 3.36723e-06 | Power Factor vs Electrical Conductivity [PF (µW m⁻¹ K⁻²) vs σ (S cm⁻¹)] | 5.566243e-10 | 3.304896e-06 | [8 empty] | https://doi.org/10.1038/natrevmats.2016.50
| A13 | PA/PANI | [5 empty] | #DIV/0! |  |  |  | #DIV/0! |  |  | p | [19 empty] | 4.486917e-06 | 1347.3 | 0.0008144729 |  |  |  | Seebeck vs Conductivity [S (µV K⁻¹) vs σ (S cm⁻¹)] | 1347.3 | 4.486917e-06 | Power Factor vs Electrical Conductivity [PF (µW m⁻¹ K⁻²) vs σ (S cm⁻¹)] | 9.864676e-10 | 4.717489e-06 | [8 empty] | https://doi.org/10.1038/natrevmats.2016.50
| A13 | PA/PANI | [5 empty] | #DIV/0! |  |  |  | #DIV/0! |  |  | p | [19 empty] | 9.196792e-06 | 1154.782 | 0.001226412 |  |  |  | Seebeck vs Conductivity [S (µV K⁻¹) vs σ (S cm⁻¹)] | 1154.782 | 9.196792e-06 | Power Factor vs Electrical Conductivity [PF (µW m⁻¹ K⁻²) vs σ (S cm⁻¹)] | 1.260642e-09 | 8.98829e-06 | [8 empty] | https://doi.org/10.1038/natrevmats.2016.50
| A13 | PA/PANI | [5 empty] | #DIV/0! |  |  |  | #DIV/0! |  |  | p | [19 empty] | 1.414651e-05 | 727.1218 | 0.0007479346 |  |  |  | Seebeck vs Conductivity [S (µV K⁻¹) vs σ (S cm⁻¹)] | 727.1218 | 1.414651e-05 | Power Factor vs Electrical Conductivity [PF (µW m⁻¹ K⁻²) vs σ (S cm⁻¹)] | 9.090335e-10 | 1.598694e-05 | [8 empty] | https://doi.org/10.1038/natrevmats.2016.50
| A13 | PA/PANI | [5 empty] | #DIV/0! |  |  |  | #DIV/0! |  |  | p | [19 empty] | 3.115347e-05 | 1052.741 | 0.003452625 |  |  |  | Seebeck vs Conductivity [S (µV K⁻¹) vs σ (S cm⁻¹)] | 1052.741 | 3.115347e-05 | Power Factor vs Electrical Conductivity [PF (µW m⁻¹ K⁻²) vs σ (S cm⁻¹)] | 4.662717e-09 | 2.81467e-05 | [8 empty] | https://doi.org/10.1038/natrevmats.2016.50
| A13 | PA/PANI | [5 empty] | #DIV/0! |  |  |  | #DIV/0! |  |  | p | [19 empty] | 4.460162e-05 | 1020.772 | 0.004647376 |  |  |  | Seebeck vs Conductivity [S (µV K⁻¹) vs σ (S cm⁻¹)] | 1020.772 | 4.460162e-05 | Power Factor vs Electrical Conductivity [PF (µW m⁻¹ K⁻²) vs σ (S cm⁻¹)] | 3.959434e-09 | 3.026671e-05 | [8 empty] | https://doi.org/10.1038/natrevmats.2016.50
| A13 | PA/PANI | [5 empty] | #DIV/0! |  |  |  | #DIV/0! |  |  | p | [19 empty] | 8.508836e-05 | 902.3129 | 0.006927626 |  |  |  | Seebeck vs Conductivity [S (µV K⁻¹) vs σ (S cm⁻¹)] | 902.3129 | 8.508836e-05 | Power Factor vs Electrical Conductivity [PF (µW m⁻¹ K⁻²) vs σ (S cm⁻¹)] | 5.059901e-09 | 3.749025e-05 | [8 empty] | https://doi.org/10.1038/natrevmats.2016.50
| A13 | PA/PANI | [5 empty] | #DIV/0! |  |  |  | #DIV/0! |  |  | p | [19 empty] | 6.385498e-05 | 683.6305 | 0.002984267 |  |  |  | Seebeck vs Conductivity [S (µV K⁻¹) vs σ (S cm⁻¹)] | 683.6305 | 6.385498e-05 | Power Factor vs Electrical Conductivity [PF (µW m⁻¹ K⁻²) vs σ (S cm⁻¹)] | 3.648633e-09 | 6.668172e-05 | [8 empty] | https://doi.org/10.1038/natrevmats.2016.50
| A13 | PA/PANI | [5 empty] | #DIV/0! |  |  |  | #DIV/0! |  |  | p | [19 empty] | 0.001127063 | 346.8794 | 0.01356142 |  |  |  | Seebeck vs Conductivity [S (µV K⁻¹) vs σ (S cm⁻¹)] | 346.8794 | 0.001127063 | Power Factor vs Electrical Conductivity [PF (µW m⁻¹ K⁻²) vs σ (S cm⁻¹)] | 8.263419e-09 | 8.235101e-05 | [8 empty] | https://doi.org/10.1038/natrevmats.2016.50
| A13 | PA/PANI | [5 empty] | #DIV/0! |  |  |  | #DIV/0! |  |  | p | [19 empty] | 0.0003574759 | 604.2964 | 0.01305409 |  |  |  | Seebeck vs Conductivity [S (µV K⁻¹) vs σ (S cm⁻¹)] | 604.2964 | 0.0003574759 | Power Factor vs Electrical Conductivity [PF (µW m⁻¹ K⁻²) vs σ (S cm⁻¹)] | 1.243582e-08 | 0.0002590885 | [8 empty] | https://doi.org/10.1038/natrevmats.2016.50
| A13 | PA/PANI | [5 empty] | #DIV/0! |  |  |  | #DIV/0! |  |  | p | [19 empty] | 0.0004763455 | 534.1689 | 0.01359187 |  |  |  | Seebeck vs Conductivity [S (µV K⁻¹) vs σ (S cm⁻¹)] | 534.1689 | 0.0004763455 | Power Factor vs Electrical Conductivity [PF (µW m⁻¹ K⁻²) vs σ (S cm⁻¹)] | 1.349514e-08 | 0.0004280017 | [8 empty] | https://doi.org/10.1038/natrevmats.2016.50
| A13 | PA/PANI | [5 empty] | #DIV/0! |  |  |  | #DIV/0! |  |  | p | [19 empty] | 0.002001238 | 316.2278 | 0.02001238 |  |  |  | Seebeck vs Conductivity [S (µV K⁻¹) vs σ (S cm⁻¹)] | 316.2278 | 0.002001238 | Power Factor vs Electrical Conductivity [PF (µW m⁻¹ K⁻²) vs σ (S cm⁻¹)] | 1.46447e-08 | 0.001087567 | [8 empty] | https://doi.org/10.1038/natrevmats.2016.50
| A13 | PA/PANI | [5 empty] | #DIV/0! |  |  |  | #DIV/0! |  |  | p | [19 empty] | 0.001301025 | 170.6644 | 0.003789409 |  |  |  | Seebeck vs Conductivity [S (µV K⁻¹) vs σ (S cm⁻¹)] | 170.6644 | 0.001301025 | Power Factor vs Electrical Conductivity [PF (µW m⁻¹ K⁻²) vs σ (S cm⁻¹)] | 5.059901e-09 | 0.001356313 | [8 empty] | https://doi.org/10.1038/natrevmats.2016.50
| A13 | PA/PANI | [5 empty] | #DIV/0! |  |  |  | #DIV/0! |  |  | p | [19 empty] | 0.007283459 | 205.3525 | 0.03071409 |  |  |  | Seebeck vs Conductivity [S (µV K⁻¹) vs σ (S cm⁻¹)] | 205.3525 | 0.007283459 | Power Factor vs Electrical Conductivity [PF (µW m⁻¹ K⁻²) vs σ (S cm⁻¹)] | 2.030918e-08 | 0.00192783 | [8 empty] | https://doi.org/10.1038/natrevmats.2016.50
| A13 | PA/PANI | [5 empty] | #DIV/0! |  |  |  | #DIV/0! |  |  | p | [19 empty] | 0.0246722 | 121.5686 | 0.03646285 |  |  |  | Seebeck vs Conductivity [S (µV K⁻¹) vs σ (S cm⁻¹)] | 121.5686 | 0.0246722 | Power Factor vs Electrical Conductivity [PF (µW m⁻¹ K⁻²) vs σ (S cm⁻¹)] | 3.056378e-08 | 0.006516535 | [8 empty] | https://doi.org/10.1038/natrevmats.2016.50
| A13 | PA/PANI | [5 empty] | #DIV/0! |  |  |  | #DIV/0! |  |  | p | [19 empty] | 0.5400917 | 61.68486 | 0.2055061 |  |  |  | Seebeck vs Conductivity [S (µV K⁻¹) vs σ (S cm⁻¹)] | 61.68486 | 0.5400917 | Power Factor vs Electrical Conductivity [PF (µW m⁻¹ K⁻²) vs σ (S cm⁻¹)] | 3.599258e-08 | 0.02369664 | [8 empty] | https://doi.org/10.1038/natrevmats.2016.50
| A13 | PA/PANI | [5 empty] | #DIV/0! |  |  |  | #DIV/0! |  |  | p | [19 empty] | 0.1196526 | 59.81164 | 0.0428049 |  |  |  | Seebeck vs Conductivity [S (µV K⁻¹) vs σ (S cm⁻¹)] | 59.81164 | 0.1196526 | Power Factor vs Electrical Conductivity [PF (µW m⁻¹ K⁻²) vs σ (S cm⁻¹)] | 5.416613e-08 | 0.1232105 | [8 empty] | https://doi.org/10.1038/natrevmats.2016.50
| A13 | PA/PANI | [5 empty] | #DIV/0! |  |  |  | #DIV/0! |  |  | p | [19 empty] | 0.4354728 | 31.29938 | 0.04266114 |  |  |  | Seebeck vs Conductivity [S (µV K⁻¹) vs σ (S cm⁻¹)] | 31.29938 | 0.4354728 | Power Factor vs Electrical Conductivity [PF (µW m⁻¹ K⁻²) vs σ (S cm⁻¹)] | 1.130458e-07 | 0.3601807 | [8 empty] | https://doi.org/10.1038/natrevmats.2016.50
| A13 | PA/PANI | [5 empty] | #DIV/0! |  |  |  | #DIV/0! |  |  | p | [19 empty] | 0.5400917 | 22.99361 | 0.02855498 |  |  |  | Seebeck vs Conductivity [S (µV K⁻¹) vs σ (S cm⁻¹)] | 22.99361 | 0.5400917 | Power Factor vs Electrical Conductivity [PF (µW m⁻¹ K⁻²) vs σ (S cm⁻¹)] | 2.003434e-07 | 0.5523856 | [8 empty] | https://doi.org/10.1038/natrevmats.2016.50
| A13 | PA/PANI | [5 empty] | #DIV/0! |  |  |  | #DIV/0! |  |  | p | [19 empty] | 1.965651 | 20.32524 | 0.08120409 |  |  |  | Seebeck vs Conductivity [S (µV K⁻¹) vs σ (S cm⁻¹)] | 20.32524 | 1.965651 | Power Factor vs Electrical Conductivity [PF (µW m⁻¹ K⁻²) vs σ (S cm⁻¹)] | 7.511724e-08 | 1.313656 | [8 empty] | https://doi.org/10.1038/natrevmats.2016.50
| A13 | PA/PANI | [5 empty] | #DIV/0! |  |  |  | #DIV/0! |  |  | p | [19 empty] | 1.27789 | 26.82696 | 0.09196792 |  |  |  | Seebeck vs Conductivity [S (µV K⁻¹) vs σ (S cm⁻¹)] | 26.82696 | 1.27789 | Power Factor vs Electrical Conductivity [PF (µW m⁻¹ K⁻²) vs σ (S cm⁻¹)] | 8.845972e-08 | 2.01895 | [8 empty] | https://doi.org/10.1038/natrevmats.2016.50
| A13 | PA/PANI | [5 empty] | #DIV/0! |  |  |  | #DIV/0! |  |  | p | [19 empty] | 1.70282 | 31.29938 | 0.166817 |  |  |  | Seebeck vs Conductivity [S (µV K⁻¹) vs σ (S cm⁻¹)] | 31.29938 | 1.70282 | Power Factor vs Electrical Conductivity [PF (µW m⁻¹ K⁻²) vs σ (S cm⁻¹)] | 1.701254e-07 | 1.622347 | [8 empty] | https://doi.org/10.1038/natrevmats.2016.50
| A13 | PA/PANI | [5 empty] | #DIV/0! |  |  |  | #DIV/0! |  |  | p | [19 empty] | 1.584893 | 41.31154 | 0.2704848 |  |  |  | Seebeck vs Conductivity [S (µV K⁻¹) vs σ (S cm⁻¹)] | 41.31154 | 1.584893 | Power Factor vs Electrical Conductivity [PF (µW m⁻¹ K⁻²) vs σ (S cm⁻¹)] | 3.271846e-07 | 1.866405 | [8 empty] | https://doi.org/10.1038/natrevmats.2016.50
| A13 | PA/PANI | [5 empty] | #DIV/0! |  |  |  | #DIV/0! |  |  | p | [19 empty] | 2.619279 | 40.05701 | 0.4202802 |  |  |  | Seebeck vs Conductivity [S (µV K⁻¹) vs σ (S cm⁻¹)] | 40.05701 | 2.619279 | Power Factor vs Electrical Conductivity [PF (µW m⁻¹ K⁻²) vs σ (S cm⁻¹)] | 4.537376e-07 | 2.310866 | [8 empty] | https://doi.org/10.1038/natrevmats.2016.50
| A13 | PA/PANI | [5 empty] | #DIV/0! |  |  |  | #DIV/0! |  |  | p | [19 empty] | 6.197375 | 33.29059 | 0.6868322 |  |  |  | Seebeck vs Conductivity [S (µV K⁻¹) vs σ (S cm⁻¹)] | 33.29059 | 6.197375 | Power Factor vs Electrical Conductivity [PF (µW m⁻¹ K⁻²) vs σ (S cm⁻¹)] | 2.003434e-07 | 5.490918 | [8 empty] | https://doi.org/10.1038/natrevmats.2016.50
| A13 | PA/PANI | [5 empty] | #DIV/0! |  |  |  | #DIV/0! |  |  | p | [19 empty] | 8.258157 | 42.60536 | 1.499035 |  |  |  | Seebeck vs Conductivity [S (µV K⁻¹) vs σ (S cm⁻¹)] | 42.60536 | 8.258157 | Power Factor vs Electrical Conductivity [PF (µW m⁻¹ K⁻²) vs σ (S cm⁻¹)] | 2.77835e-07 | 5.889468 | [8 empty] | https://doi.org/10.1038/natrevmats.2016.50
| A13 | PA/PANI | [5 empty] | #DIV/0! |  |  |  | #DIV/0! |  |  | p | [19 empty] | 14.66337 | 46.73507 | 3.202724 |  |  |  | Seebeck vs Conductivity [S (µV K⁻¹) vs σ (S cm⁻¹)] | 46.73507 | 14.66337 | Power Factor vs Electrical Conductivity [PF (µW m⁻¹ K⁻²) vs σ (S cm⁻¹)] | 3.271846e-07 | 8.42464 | [8 empty] | https://doi.org/10.1038/natrevmats.2016.50
| A13 | PA/PANI | [5 empty] | #DIV/0! |  |  |  | #DIV/0! |  |  | p | [19 empty] | 5.368712 | 19.10953 | 0.1960515 |  |  |  | Seebeck vs Conductivity [S (µV K⁻¹) vs σ (S cm⁻¹)] | 19.10953 | 5.368712 | Power Factor vs Electrical Conductivity [PF (µW m⁻¹ K⁻²) vs σ (S cm⁻¹)] | 6.828409e-07 | 5.078199 | [8 empty] | https://doi.org/10.1038/natrevmats.2016.50
| A13 | PA/PANI | [5 empty] | #DIV/0! |  |  |  | #DIV/0! |  |  | p | [19 empty] | 7.686246 | 19.10953 | 0.2806818 |  |  |  | Seebeck vs Conductivity [S (µV K⁻¹) vs σ (S cm⁻¹)] | 19.10953 | 7.686246 | Power Factor vs Electrical Conductivity [PF (µW m⁻¹ K⁻²) vs σ (S cm⁻¹)] | 1.546497e-06 | 8.356938 | [8 empty] | https://doi.org/10.1038/natrevmats.2016.50
| A13 | PA/PANI | [5 empty] | #DIV/0! |  |  |  | #DIV/0! |  |  | p | [19 empty] | 19.5393 | 24.45642 | 1.168678 |  |  |  | Seebeck vs Conductivity [S (µV K⁻¹) vs σ (S cm⁻¹)] | 24.45642 | 19.5393 | Power Factor vs Electrical Conductivity [PF (µW m⁻¹ K⁻²) vs σ (S cm⁻¹)] | 1.425103e-06 | 18.41148 | [8 empty] | https://doi.org/10.1038/natrevmats.2016.50
| A13 | PA/PANI | [5 empty] | #DIV/0! |  |  |  | #DIV/0! |  |  | p | [19 empty] | 34.69443 | 28.53364 | 2.824711 |  |  |  | Seebeck vs Conductivity [S (µV K⁻¹) vs σ (S cm⁻¹)] | 28.53364 | 34.69443 | Power Factor vs Electrical Conductivity [PF (µW m⁻¹ K⁻²) vs σ (S cm⁻¹)] | 6.828409e-07 | 30.54432 | [8 empty] | https://doi.org/10.1038/natrevmats.2016.50
| A13 | PA/PANI | [5 empty] | #DIV/0! |  |  |  | #DIV/0! |  |  | p | [19 empty] | 43.02949 | 27.66714 | 3.293782 |  |  |  | Seebeck vs Conductivity [S (µV K⁻¹) vs σ (S cm⁻¹)] | 27.66714 | 43.02949 | Power Factor vs Electrical Conductivity [PF (µW m⁻¹ K⁻²) vs σ (S cm⁻¹)] | 3.550552e-07 | 24.71152 | [8 empty] | https://doi.org/10.1038/natrevmats.2016.50
| A13 | PA/PANI | [5 empty] | #DIV/0! |  |  |  | #DIV/0! |  |  | p | [19 empty] | 46.23119 | 19.70801 | 1.795646 |  |  |  | Seebeck vs Conductivity [S (µV K⁻¹) vs σ (S cm⁻¹)] | 19.70801 | 46.23119 | Power Factor vs Electrical Conductivity [PF (µW m⁻¹ K⁻²) vs σ (S cm⁻¹)] | 1.425103e-06 | 43.56269 | [8 empty] | https://doi.org/10.1038/natrevmats.2016.50
| A13 | PA/PANI | [5 empty] | #DIV/0! |  |  |  | #DIV/0! |  |  | p | [19 empty] | 37.27594 | 15.88155 | 0.9401871 |  |  |  | Seebeck vs Conductivity [S (µV K⁻¹) vs σ (S cm⁻¹)] | 15.88155 | 37.27594 | Power Factor vs Electrical Conductivity [PF (µW m⁻¹ K⁻²) vs σ (S cm⁻¹)] | 4.238566e-08 | 0.4824018 | [8 empty] | https://doi.org/10.1038/natrevmats.2016.50
| A13 | PA/PANI | [5 empty] | #DIV/0! |  |  |  | #DIV/0! |  |  | p | [19 empty] | 26.03661 | 13.61221 | 0.4824381 |  |  |  | Seebeck vs Conductivity [S (µV K⁻¹) vs σ (S cm⁻¹)] | 13.61221 | 26.03661 | Power Factor vs Electrical Conductivity [PF (µW m⁻¹ K⁻²) vs σ (S cm⁻¹)] | 2.816464e-08 | 0.5995668 | [8 empty] | https://doi.org/10.1038/natrevmats.2016.50
| A13 | PA/PANI | [5 empty] | #DIV/0! |  |  |  | #DIV/0! |  |  | p | [19 empty] | 66.18799 | 14.93163 | 1.475684 |  |  |  | Seebeck vs Conductivity [S (µV K⁻¹) vs σ (S cm⁻¹)] | 14.93163 | 66.18799 | Power Factor vs Electrical Conductivity [PF (µW m⁻¹ K⁻²) vs σ (S cm⁻¹)] | 3.056378e-08 | 7.388601 | [8 empty] | https://doi.org/10.1038/natrevmats.2016.50
| A13 | PA/PANI | [5 empty] | #DIV/0! |  |  |  | #DIV/0! |  |  | p | [19 empty] | 101.8104 | 14.03852 | 2.006481 |  |  |  | Seebeck vs Conductivity [S (µV K⁻¹) vs σ (S cm⁻¹)] | 14.03852 | 101.8104 | Power Factor vs Electrical Conductivity [PF (µW m⁻¹ K⁻²) vs σ (S cm⁻¹)] | 1.871498e-08 | 7.958617 | [8 empty] | https://doi.org/10.1038/natrevmats.2016.50
| A13 | PA/PANI | [5 empty] | #DIV/0! |  |  |  | #DIV/0! |  |  | p | [19 empty] | 6.658503 | 6.697194 | 0.02986499 |  |  |  | Seebeck vs Conductivity [S (µV K⁻¹) vs σ (S cm⁻¹)] | 6.697194 | 6.658503 | Power Factor vs Electrical Conductivity [PF (µW m⁻¹ K⁻²) vs σ (S cm⁻¹)] | 1.871498e-08 | 26.95925 | [8 empty] | https://doi.org/10.1038/natrevmats.2016.50
| A13 | PA/PANI | [5 empty] | #DIV/0! |  |  |  | #DIV/0! |  |  | p | [19 empty] | 7.686246 | 5.232991 | 0.02104817 |  |  |  | Seebeck vs Conductivity [S (µV K⁻¹) vs σ (S cm⁻¹)] | 5.232991 | 7.686246 | Power Factor vs Electrical Conductivity [PF (µW m⁻¹ K⁻²) vs σ (S cm⁻¹)] | 5.416613e-08 | 23.2259 | [8 empty] | https://doi.org/10.1038/natrevmats.2016.50
| A13 | PA/PANI | [5 empty] | #DIV/0! |  |  |  | #DIV/0! |  |  | p | [19 empty] | 26.03661 | 4.770583 | 0.05925531 |  |  |  | Seebeck vs Conductivity [S (µV K⁻¹) vs σ (S cm⁻¹)] | 4.770583 | 26.03661 | Power Factor vs Electrical Conductivity [PF (µW m⁻¹ K⁻²) vs σ (S cm⁻¹)] | 4.181208e-07 | 159.5586 | [8 empty] | https://doi.org/10.1038/natrevmats.2016.50
| A13 | PA/PANI | [5 empty] | #DIV/0! |  |  |  | #DIV/0! |  |  | p | [19 empty] | 30.05537 | 2.73842 | 0.02253835 |  |  |  | Seebeck vs Conductivity [S (µV K⁻¹) vs σ (S cm⁻¹)] | 2.73842 | 30.05537 | Power Factor vs Electrical Conductivity [PF (µW m⁻¹ K⁻²) vs σ (S cm⁻¹)] | 1.678232e-06 | 66.95128 | [8 empty] | https://doi.org/10.1038/natrevmats.2016.50
| A13 | PA/PANI | [5 empty] | #DIV/0! |  |  |  | #DIV/0! |  |  | p | [19 empty] | 168.2573 | 5.074078 | 0.4331999 |  |  |  | Seebeck vs Conductivity [S (µV K⁻¹) vs σ (S cm⁻¹)] | 5.074078 | 168.2573 | Power Factor vs Electrical Conductivity [PF (µW m⁻¹ K⁻²) vs σ (S cm⁻¹)] | 1.976323e-06 | 95.77103 | [8 empty] | https://doi.org/10.1038/natrevmats.2016.50
| A13 | PA/PANI | [5 empty] | #DIV/0! |  |  |  | #DIV/0! |  |  | p | [19 empty] | 370.5366 | 8.839518 | 2.895265 |  |  |  | Seebeck vs Conductivity [S (µV K⁻¹) vs σ (S cm⁻¹)] | 8.839518 | 370.5366 | Power Factor vs Electrical Conductivity [PF (µW m⁻¹ K⁻²) vs σ (S cm⁻¹)] | 2.740753e-06 | 37.60985 | [8 empty] | https://doi.org/10.1038/natrevmats.2016.50
| A13 | PA/PANI | [5 empty] | #DIV/0! |  |  |  | #DIV/0! |  |  | p | [19 empty] | 370.5366 | 14.93163 | 8.261244 |  |  |  | Seebeck vs Conductivity [S (µV K⁻¹) vs σ (S cm⁻¹)] | 14.93163 | 370.5366 | Power Factor vs Electrical Conductivity [PF (µW m⁻¹ K⁻²) vs σ (S cm⁻¹)] | 3.800858e-06 | 53.75366 | [8 empty] | https://doi.org/10.1038/natrevmats.2016.50
| A13 | PA/PANI | [5 empty] | #DIV/0! |  |  |  | #DIV/0! |  |  | p | [19 empty] | 815.9965 | 15.39927 | 19.35033 |  |  |  | Seebeck vs Conductivity [S (µV K⁻¹) vs σ (S cm⁻¹)] | 15.39927 | 815.9965 | Power Factor vs Electrical Conductivity [PF (µW m⁻¹ K⁻²) vs σ (S cm⁻¹)] | 4.124626e-06 | 0.543774 | [8 empty] | https://doi.org/10.1038/natrevmats.2016.50
| A13 | PA/PANI | [5 empty] | #DIV/0! |  |  |  | #DIV/0! |  |  | p | [19 empty] | 876.7124 | 10.96929 | 10.54907 |  |  |  | Seebeck vs Conductivity [S (µV K⁻¹) vs σ (S cm⁻¹)] | 10.96929 | 876.7124 | Power Factor vs Electrical Conductivity [PF (µW m⁻¹ K⁻²) vs σ (S cm⁻¹)] | 2.974218e-06 | 323.7294 | [8 empty] | https://doi.org/10.1038/natrevmats.2016.50
| A13 | PA/PANI | [5 empty] | #DIV/0! |  |  |  | #DIV/0! |  |  | p | [19 empty] | 876.7124 | 9.116359 | 7.286182 |  |  |  | Seebeck vs Conductivity [S (µV K⁻¹) vs σ (S cm⁻¹)] | 9.116359 | 876.7124 | Power Factor vs Electrical Conductivity [PF (µW m⁻¹ K⁻²) vs σ (S cm⁻¹)] | 6.207252e-06 | 819.8172 | [8 empty] | https://doi.org/10.1038/natrevmats.2016.50
| A13 | PA/PANI | [5 empty] | #DIV/0! |  |  |  | #DIV/0! |  |  | p | [19 empty] | 1556.71 | 10.96929 | 18.73117 |  |  |  | Seebeck vs Conductivity [S (µV K⁻¹) vs σ (S cm⁻¹)] | 10.96929 | 1556.71 | Power Factor vs Electrical Conductivity [PF (µW m⁻¹ K⁻²) vs σ (S cm⁻¹)] | 9.341448e-06 | 818.0783 | [8 empty] | https://doi.org/10.1038/natrevmats.2016.50
| A13 | PA/PANI | [5 empty] | #DIV/0! |  |  |  | #DIV/0! |  |  | p | [19 empty] | 2228.702 | 9.401871 | 19.70065 |  |  |  | Seebeck vs Conductivity [S (µV K⁻¹) vs σ (S cm⁻¹)] | 9.401871 | 2228.702 | Power Factor vs Electrical Conductivity [PF (µW m⁻¹ K⁻²) vs σ (S cm⁻¹)] | 1.100069e-05 | 1013.754 | [8 empty] | https://doi.org/10.1038/natrevmats.2016.50
| A13 | PA/PANI | [5 empty] | #DIV/0! |  |  |  | #DIV/0! |  |  | p | [19 empty] | 34077.48 | 21.61829 | 1592.613 |  |  |  | Seebeck vs Conductivity [S (µV K⁻¹) vs σ (S cm⁻¹)] | 21.61829 | 34077.48 | Power Factor vs Electrical Conductivity [PF (µW m⁻¹ K⁻²) vs σ (S cm⁻¹)] | 0.00148456 | 26830.76 | [8 empty] | https://doi.org/10.1038/natrevmats.2016.50
| A13 | PA/PANI | [5 empty] | #DIV/0! |  |  |  | #DIV/0! |  |  | p | [19 empty] | 45409.1 | 16.37894 | 1218.188 |  |  |  | Seebeck vs Conductivity [S (µV K⁻¹) vs σ (S cm⁻¹)] | 16.37894 | 45409.1 | Power Factor vs Electrical Conductivity [PF (µW m⁻¹ K⁻²) vs σ (S cm⁻¹)] | 0.001260642 | 38445.54 | [8 empty] | https://doi.org/10.1038/natrevmats.2016.50
| A13 | PA/PANI | [5 empty] | #DIV/0! |  |  |  | #DIV/0! |  |  | p | [19 empty] | 56318.28 | 15.39927 | 1335.517 |  |  |  | Seebeck vs Conductivity [S (µV K⁻¹) vs σ (S cm⁻¹)] | 15.39927 | 56318.28 | Power Factor vs Electrical Conductivity [PF (µW m⁻¹ K⁻²) vs σ (S cm⁻¹)] | 0.00148456 | 54994.75 | [8 empty] | https://doi.org/10.1038/natrevmats.2016.50
| A14 | Polythiophenes | [5 empty] | #DIV/0! |  |  |  | #DIV/0! |  |  | n | [19 empty] | 0.00440713 | 797.601 | 0.2803672 |  |  |  | Seebeck vs Conductivity [S (µV K⁻¹) vs σ (S cm⁻¹)] | 797.601 | 0.00440713 | Power Factor vs Electrical Conductivity [PF (µW m⁻¹ K⁻²) vs σ (S cm⁻¹)] | 2.56026e-07 | 0.004189947 | [8 empty] | https://doi.org/10.1038/natrevmats.2016.50
| A14 | Polythiophenes | [5 empty] | #DIV/0! |  |  |  | #DIV/0! |  |  | n | [19 empty] | 0.008407664 | 930.572 | 0.7280737 |  |  |  | Seebeck vs Conductivity [S (µV K⁻¹) vs σ (S cm⁻¹)] | 930.572 | 0.008407664 | Power Factor vs Electrical Conductivity [PF (µW m⁻¹ K⁻²) vs σ (S cm⁻¹)] | 6.292404e-07 | 0.007405092 | [8 empty] | https://doi.org/10.1038/natrevmats.2016.50
| A15 | PA/PANI | [5 empty] | #DIV/0! |  |  |  | #DIV/0! |  |  | n | [19 empty] | 0.04380851 | 10.63618 | 0.0004955984 |  |  |  | Seebeck vs Conductivity [S (µV K⁻¹) vs σ (S cm⁻¹)] | 10.63618 | 0.04380851 | Power Factor vs Electrical Conductivity [PF (µW m⁻¹ K⁻²) vs σ (S cm⁻¹)] | 5.129313e-10 | 0.04301579 | [8 empty] | https://doi.org/10.1038/natrevmats.2016.50
| A15 | PA/PANI | [5 empty] | #DIV/0! |  |  |  | #DIV/0! |  |  | n | [19 empty] | 0.0627195 | 5.919996 | 0.000219809 |  |  |  | Seebeck vs Conductivity [S (µV K⁻¹) vs σ (S cm⁻¹)] | 5.919996 | 0.0627195 | Power Factor vs Electrical Conductivity [PF (µW m⁻¹ K⁻²) vs σ (S cm⁻¹)] | 2.667077e-10 | 0.07133213 | [8 empty] | https://doi.org/10.1038/natrevmats.2016.50
| A15 | PA/PANI | [5 empty] | #DIV/0! |  |  |  | #DIV/0! |  |  | n | [19 empty] | 0.0835753 | 6.296615 | 0.000331354 |  |  |  | Seebeck vs Conductivity [S (µV K⁻¹) vs σ (S cm⁻¹)] | 6.296615 | 0.0835753 | Power Factor vs Electrical Conductivity [PF (µW m⁻¹ K⁻²) vs σ (S cm⁻¹)] | 1.633119e-10 | 0.06656147 | [8 empty] | https://doi.org/10.1038/natrevmats.2016.50
| A15 | PA/PANI | [5 empty] | #DIV/0! |  |  |  | #DIV/0! |  |  | n | [19 empty] | 1.030355 | 3.844337 | 0.001522754 |  |  |  | Seebeck vs Conductivity [S (µV K⁻¹) vs σ (S cm⁻¹)] | 3.844337 | 1.030355 | Power Factor vs Electrical Conductivity [PF (µW m⁻¹ K⁻²) vs σ (S cm⁻¹)] | 1.368027e-09 | 0.9368595 | [8 empty] | https://doi.org/10.1038/natrevmats.2016.50
| A15 | PA/PANI | [5 empty] | #DIV/0! |  |  |  | #DIV/0! |  |  | n | [19 empty] | 7.153943 | 3.003852 | 0.006455094 |  |  |  | Seebeck vs Conductivity [S (µV K⁻¹) vs σ (S cm⁻¹)] | 3.003852 | 7.153943 | Power Factor vs Electrical Conductivity [PF (µW m⁻¹ K⁻²) vs σ (S cm⁻¹)] | 4.662717e-09 | 6.463481 | [8 empty] | https://doi.org/10.1038/natrevmats.2016.50
| A16 | PH3T | [5 empty] | #DIV/0! |  |  |  | #DIV/0! | [22 empty] | 4.493714e-05 | 896.1505 | 0.003608838 |  |  |  | Seebeck vs Conductivity [S (µV K⁻¹) vs σ (S cm⁻¹)] | 896.1505 | 4.493714e-05 | [11 empty] | https://doi.org/10.1038/NMAT4784
| A16 | PH3T | [5 empty] | #DIV/0! |  |  |  | #DIV/0! | [22 empty] | 6.117874e-05 | 929.5098 | 0.005285772 |  |  |  | Seebeck vs Conductivity [S (µV K⁻¹) vs σ (S cm⁻¹)] | 929.5098 | 6.117874e-05 | [11 empty] | https://doi.org/10.1038/NMAT4784
| A16 | PH3T | [5 empty] | #DIV/0! |  |  |  | #DIV/0! | [22 empty] | 0.0003012369 | 557.2265 | 0.009353447 |  |  |  | Seebeck vs Conductivity [S (µV K⁻¹) vs σ (S cm⁻¹)] | 557.2265 | 0.0003012369 | [11 empty] | https://doi.org/10.1038/NMAT4784
| A16 | PH3T | [5 empty] | #DIV/0! |  |  |  | #DIV/0! | [22 empty] | 0.0005878016 | 372.7594 | 0.008167477 |  |  |  | Seebeck vs Conductivity [S (µV K⁻¹) vs σ (S cm⁻¹)] | 372.7594 | 0.0005878016 | [11 empty] | https://doi.org/10.1038/NMAT4784
| A16 | PH3T | [5 empty] | #DIV/0! |  |  |  | #DIV/0! | [22 empty] | 0.0007220392 | 621.8001 | 0.02791659 |  |  |  | Seebeck vs Conductivity [S (µV K⁻¹) vs σ (S cm⁻¹)] | 621.8001 | 0.0007220392 | [11 empty] | https://doi.org/10.1038/NMAT4784
| A16 | PH3T | [5 empty] | #DIV/0! |  |  |  | #DIV/0! | [22 empty] | 0.0009830052 | 644.9467 | 0.04088871 |  |  |  | Seebeck vs Conductivity [S (µV K⁻¹) vs σ (S cm⁻¹)] | 644.9467 | 0.0009830052 | [11 empty] | https://doi.org/10.1038/NMAT4784
| A16 | PH3T | [5 empty] | #DIV/0! |  |  |  | #DIV/0! | [22 empty] | 0.005647562 | 401.0279 | 0.09082601 |  |  |  | Seebeck vs Conductivity [S (µV K⁻¹) vs σ (S cm⁻¹)] | 401.0279 | 0.005647562 | [11 empty] | https://doi.org/10.1038/NMAT4784
| A16 | PH3T | [5 empty] | #DIV/0! |  |  |  | #DIV/0! | [22 empty] | 0.03082008 | 359.3814 | 0.3980566 |  |  |  | Seebeck vs Conductivity [S (µV K⁻¹) vs σ (S cm⁻¹)] | 359.3814 | 0.03082008 | [11 empty] | https://doi.org/10.1038/NMAT4784
| A16 | PH3T | [5 empty] | #DIV/0! |  |  |  | #DIV/0! | [22 empty] | 0.02383259 | 179.4602 | 0.07675519 |  |  |  | Seebeck vs Conductivity [S (µV K⁻¹) vs σ (S cm⁻¹)] | 179.4602 | 0.02383259 | [11 empty] | https://doi.org/10.1038/NMAT4784
| A16 | PH3T | [5 empty] | #DIV/0! |  |  |  | #DIV/0! | [22 empty] | 0.100573 | 166.8101 | 0.2798503 |  |  |  | Seebeck vs Conductivity [S (µV K⁻¹) vs σ (S cm⁻¹)] | 166.8101 | 0.100573 | [11 empty] | https://doi.org/10.1038/NMAT4784
| A16 | PH3T | [5 empty] | #DIV/0! |  |  |  | #DIV/0! | [22 empty] | 0.186411 | 133.9628 | 0.3345336 |  |  |  | Seebeck vs Conductivity [S (µV K⁻¹) vs σ (S cm⁻¹)] | 133.9628 | 0.186411 | [11 empty] | https://doi.org/10.1038/NMAT4784
| A16 | PH3T | [5 empty] | #DIV/0! |  |  |  | #DIV/0! | [22 empty] | 0.2175049 | 120.0508 | 0.3134723 |  |  |  | Seebeck vs Conductivity [S (µV K⁻¹) vs σ (S cm⁻¹)] | 120.0508 | 0.2175049 | [11 empty] | https://doi.org/10.1038/NMAT4784
| A16 | PH3T | [5 empty] | #DIV/0! |  |  |  | #DIV/0! | [22 empty] | 0.2289821 | 124.5197 | 0.3550403 |  |  |  | Seebeck vs Conductivity [S (µV K⁻¹) vs σ (S cm⁻¹)] | 124.5197 | 0.2289821 | [11 empty] | https://doi.org/10.1038/NMAT4784
| A16 | PH3T | [5 empty] | #DIV/0! |  |  |  | #DIV/0! | [22 empty] | 0.2812752 | 107.5836 | 0.3255544 |  |  |  | Seebeck vs Conductivity [S (µV K⁻¹) vs σ (S cm⁻¹)] | 107.5836 | 0.2812752 | [11 empty] | https://doi.org/10.1038/NMAT4784
| A16 | PH3T | [5 empty] | #DIV/0! |  |  |  | #DIV/0! | [22 empty] | 0.2812752 | 100 | 0.2812752 |  |  |  | Seebeck vs Conductivity [S (µV K⁻¹) vs σ (S cm⁻¹)] | 100 | 0.2812752 | [11 empty] | https://doi.org/10.1038/NMAT4784
| A16 | PH3T | [5 empty] | #DIV/0! |  |  |  | #DIV/0! | [22 empty] | 0.3281928 | 103.7225 | 0.3530816 |  |  |  | Seebeck vs Conductivity [S (µV K⁻¹) vs σ (S cm⁻¹)] | 103.7225 | 0.3281928 | [11 empty] | https://doi.org/10.1038/NMAT4784
| A16 | PH3T | [5 empty] | #DIV/0! |  |  |  | #DIV/0! | [22 empty] | 0.3281928 | 100 | 0.3281928 |  |  |  | Seebeck vs Conductivity [S (µV K⁻¹) vs σ (S cm⁻¹)] | 100 | 0.3281928 | [11 empty] | https://doi.org/10.1038/NMAT4784
| A16 | PH3T | [5 empty] | #DIV/0! |  |  |  | #DIV/0! | [22 empty] | 0.4703884 | 103.7225 | 0.5060607 |  |  |  | Seebeck vs Conductivity [S (µV K⁻¹) vs σ (S cm⁻¹)] | 103.7225 | 0.4703884 | [11 empty] | https://doi.org/10.1038/NMAT4784
| A16 | PH3T | [5 empty] | #DIV/0! |  |  |  | #DIV/0! | [22 empty] | 19.07203 | 64.49467 | 7.933131 |  |  |  | Seebeck vs Conductivity [S (µV K⁻¹) vs σ (S cm⁻¹)] | 64.49467 | 19.07203 | [11 empty] | https://doi.org/10.1038/NMAT4784
| A16 | PH3T | [5 empty] | #DIV/0! |  |  |  | #DIV/0! | [22 empty] | 20.07842 | 62.18001 | 7.763027 |  |  |  | Seebeck vs Conductivity [S (µV K⁻¹) vs σ (S cm⁻¹)] | 62.18001 | 20.07842 | [11 empty] | https://doi.org/10.1038/NMAT4784
| A16 | PH3T | [5 empty] | #DIV/0! |  |  |  | #DIV/0! | [22 empty] | 25.96522 | 55.72265 | 8.062237 |  |  |  | Seebeck vs Conductivity [S (µV K⁻¹) vs σ (S cm⁻¹)] | 55.72265 | 25.96522 | [11 empty] | https://doi.org/10.1038/NMAT4784
| A16 | PH3T | [5 empty] | #DIV/0! |  |  |  | #DIV/0! | [22 empty] | 27.33535 | 57.79693 | 9.131331 |  |  |  | Seebeck vs Conductivity [S (µV K⁻¹) vs σ (S cm⁻¹)] | 57.79693 | 27.33535 | [11 empty] | https://doi.org/10.1038/NMAT4784
| A16 | PH3T | [5 empty] | #DIV/0! |  |  |  | #DIV/0! | [22 empty] | 28.77777 | 59.94843 | 10.34219 |  |  |  | Seebeck vs Conductivity [S (µV K⁻¹) vs σ (S cm⁻¹)] | 59.94843 | 28.77777 | [11 empty] | https://doi.org/10.1038/NMAT4784
| A17 | PBTTT-C'14 | [5 empty] | #DIV/0! |  |  |  | #DIV/0! | [22 empty] | 0.0005583394 | 719.6857 | 0.02891905 |  |  |  | Seebeck vs Conductivity [S (µV K⁻¹) vs σ (S cm⁻¹)] | 719.6857 | 0.0005583394 | [11 empty] | https://doi.org/10.1038/NMAT4784
| A17 | PBTTT-C'14 | [5 empty] | #DIV/0! |  |  |  | #DIV/0! | [22 empty] | 0.005364491 | 557.2265 | 0.1665682 |  |  |  | Seebeck vs Conductivity [S (µV K⁻¹) vs σ (S cm⁻¹)] | 557.2265 | 0.005364491 | [11 empty] | https://doi.org/10.1038/NMAT4784
| A17 | PBTTT-C'14 | [5 empty] | #DIV/0! |  |  |  | #DIV/0! | [22 empty] | 0.005945571 | 372.7594 | 0.08261344 |  |  |  | Seebeck vs Conductivity [S (µV K⁻¹) vs σ (S cm⁻¹)] | 372.7594 | 0.005945571 | [11 empty] | https://doi.org/10.1038/NMAT4784
| A17 | PBTTT-C'14 | [5 empty] | #DIV/0! |  |  |  | #DIV/0! | [22 empty] | 0.006937309 | 386.6354 | 0.1037037 |  |  |  | Seebeck vs Conductivity [S (µV K⁻¹) vs σ (S cm⁻¹)] | 386.6354 | 0.006937309 | [11 empty] | https://doi.org/10.1038/NMAT4784
| A17 | PBTTT-C'14 | [5 empty] | #DIV/0! |  |  |  | #DIV/0! | [22 empty] | 0.008094473 | 386.6354 | 0.1210018 |  |  |  | Seebeck vs Conductivity [S (µV K⁻¹) vs σ (S cm⁻¹)] | 386.6354 | 0.008094473 | [11 empty] | https://doi.org/10.1038/NMAT4784
| A17 | PBTTT-C'14 | [5 empty] | #DIV/0! |  |  |  | #DIV/0! | [22 empty] | 0.01160155 | 431.4402 | 0.2159521 |  |  |  | Seebeck vs Conductivity [S (µV K⁻¹) vs σ (S cm⁻¹)] | 431.4402 | 0.01160155 | [11 empty] | https://doi.org/10.1038/NMAT4784
| A17 | PBTTT-C'14 | [5 empty] | #DIV/0! |  |  |  | #DIV/0! | [22 empty] | 0.01662814 | 346.4835 | 0.1996222 |  |  |  | Seebeck vs Conductivity [S (µV K⁻¹) vs σ (S cm⁻¹)] | 346.4835 | 0.01662814 | [11 empty] | https://doi.org/10.1038/NMAT4784
| A17 | PBTTT-C'14 | [5 empty] | #DIV/0! |  |  |  | #DIV/0! | [22 empty] | 0.01940176 | 207.7114 | 0.08370701 |  |  |  | Seebeck vs Conductivity [S (µV K⁻¹) vs σ (S cm⁻¹)] | 207.7114 | 0.01940176 | [11 empty] | https://doi.org/10.1038/NMAT4784
| A17 | PBTTT-C'14 | [5 empty] | #DIV/0! |  |  |  | #DIV/0! | [22 empty] | 0.03596096 | 278.2559 | 0.2784326 |  |  |  | Seebeck vs Conductivity [S (µV K⁻¹) vs σ (S cm⁻¹)] | 278.2559 | 0.03596096 | [11 empty] | https://doi.org/10.1038/NMAT4784
| A17 | PBTTT-C'14 | [5 empty] | #DIV/0! |  |  |  | #DIV/0! | [22 empty] | 0.267177 | 138.9495 | 0.515838 |  |  |  | Seebeck vs Conductivity [S (µV K⁻¹) vs σ (S cm⁻¹)] | 138.9495 | 0.267177 | [11 empty] | https://doi.org/10.1038/NMAT4784
| A17 | PBTTT-C'14 | [5 empty] | #DIV/0! |  |  |  | #DIV/0! | [22 empty] | 2.089774 | 48.14372 | 0.4843715 |  |  |  | Seebeck vs Conductivity [S (µV K⁻¹) vs σ (S cm⁻¹)] | 48.14372 | 2.089774 | [11 empty] | https://doi.org/10.1038/NMAT4784
| A17 | PBTTT-C'14 | [5 empty] | #DIV/0! |  |  |  | #DIV/0! | [22 empty] | 3.319646 | 64.49467 | 1.380828 |  |  |  | Seebeck vs Conductivity [S (µV K⁻¹) vs σ (S cm⁻¹)] | 64.49467 | 3.319646 | [11 empty] | https://doi.org/10.1038/NMAT4784
| A17 | PBTTT-C'14 | [5 empty] | #DIV/0! |  |  |  | #DIV/0! | [22 empty] | 439.2178 | 24.93592 | 27.31057 |  |  |  | Seebeck vs Conductivity [S (µV K⁻¹) vs σ (S cm⁻¹)] | 24.93592 | 439.2178 | [11 empty] | https://doi.org/10.1038/NMAT4784
| A17 | PBTTT-C'14 | [5 empty] | #DIV/0! |  |  |  | #DIV/0! | [22 empty] | 597.9639 | 20.77114 | 25.79857 |  |  |  | Seebeck vs Conductivity [S (µV K⁻¹) vs σ (S cm⁻¹)] | 20.77114 | 597.9639 | [11 empty] | https://doi.org/10.1038/NMAT4784
| A18 | P2TD'17-FT4 | [5 empty] | #DIV/0! |  |  |  | #DIV/0! | [22 empty] | 0.0007601395 | 622.3514 | 0.02944182 |  |  |  | Seebeck vs Conductivity [S (µV K⁻¹) vs σ (S cm⁻¹)] | 622.3514 | 0.0007601395 | [11 empty] | https://doi.org/10.1038/NMAT4784
| A18 | P2TD'17-FT4 | [5 empty] | #DIV/0! |  |  |  | #DIV/0! | [22 empty] | 0.005647562 | 402.0138 | 0.09127312 |  |  |  | Seebeck vs Conductivity [S (µV K⁻¹) vs σ (S cm⁻¹)] | 402.0138 | 0.005647562 | [11 empty] | https://doi.org/10.1038/NMAT4784
| A18 | P2TD'17-FT4 | [5 empty] | #DIV/0! |  |  |  | #DIV/0! | [22 empty] | 0.03082008 | 351.1265 | 0.3799801 |  |  |  | Seebeck vs Conductivity [S (µV K⁻¹) vs σ (S cm⁻¹)] | 351.1265 | 0.03082008 | [11 empty] | https://doi.org/10.1038/NMAT4784
| A18 | P2TD'17-FT4 | [5 empty] | #DIV/0! |  |  |  | #DIV/0! | [22 empty] | 0.02383259 | 189.0005 | 0.08513282 |  |  |  | Seebeck vs Conductivity [S (µV K⁻¹) vs σ (S cm⁻¹)] | 189.0005 | 0.02383259 | [11 empty] | https://doi.org/10.1038/NMAT4784
| A18 | P2TD'17-FT4 | [5 empty] | #DIV/0! |  |  |  | #DIV/0! | [22 empty] | 0.2289821 | 122.0613 | 0.3411594 |  |  |  | Seebeck vs Conductivity [S (µV K⁻¹) vs σ (S cm⁻¹)] | 122.0613 | 0.2289821 | [11 empty] | https://doi.org/10.1038/NMAT4784
| A19 | PDPP3T | [5 empty] | #DIV/0! |  |  |  | #DIV/0! | [22 empty] | 0.005647562 | 839.9258 | 0.3984216 |  |  |  | Seebeck vs Conductivity [S (µV K⁻¹) vs σ (S cm⁻¹)] | 839.9258 | 0.005647562 | [11 empty] | https://doi.org/10.1038/NMAT4784
| A19 | PDPP3T | [5 empty] | #DIV/0! |  |  |  | #DIV/0! | [22 empty] | 0.02780793 | 652.5151 | 1.183995 |  |  |  | Seebeck vs Conductivity [S (µV K⁻¹) vs σ (S cm⁻¹)] | 652.5151 | 0.02780793 | [11 empty] | https://doi.org/10.1038/NMAT4784
| A19 | PDPP3T | [5 empty] | #DIV/0! |  |  |  | #DIV/0! | [22 empty] | 0.08187501 | 401.146 | 1.317517 |  |  |  | Seebeck vs Conductivity [S (µV K⁻¹) vs σ (S cm⁻¹)] | 401.146 | 0.08187501 | [11 empty] | https://doi.org/10.1038/NMAT4784
| A19 | PDPP3T | [5 empty] | #DIV/0! |  |  |  | #DIV/0! | [22 empty] | 0.2537853 | 296.4807 | 2.230793 |  |  |  | Seebeck vs Conductivity [S (µV K⁻¹) vs σ (S cm⁻¹)] | 296.4807 | 0.2537853 | [11 empty] | https://doi.org/10.1038/NMAT4784
| A19 | PDPP3T | [5 empty] | #DIV/0! |  |  |  | #DIV/0! | [22 empty] | 0.2961175 | 188.616 | 1.053468 |  |  |  | Seebeck vs Conductivity [S (µV K⁻¹) vs σ (S cm⁻¹)] | 188.616 | 0.2961175 | [11 empty] | https://doi.org/10.1038/NMAT4784
| A19 | PDPP3T | [5 empty] | #DIV/0! |  |  |  | #DIV/0! | [22 empty] | 0.136923 | 167.8573 | 0.3857952 |  |  |  | Seebeck vs Conductivity [S (µV K⁻¹) vs σ (S cm⁻¹)] | 167.8573 | 0.136923 | [11 empty] | https://doi.org/10.1038/NMAT4784
| A19 | PDPP3T | [5 empty] | #DIV/0! |  |  |  | #DIV/0! | [22 empty] | 1.701254 | 119.8399 | 2.443273 |  |  |  | Seebeck vs Conductivity [S (µV K⁻¹) vs σ (S cm⁻¹)] | 119.8399 | 1.701254 | [11 empty] | https://doi.org/10.1038/NMAT4784
| A19 | PDPP3T | [5 empty] | #DIV/0! |  |  |  | #DIV/0! | [22 empty] | 4.077762 | 128.0517 | 6.686408 |  |  |  | Seebeck vs Conductivity [S (µV K⁻¹) vs σ (S cm⁻¹)] | 128.0517 | 4.077762 | [11 empty] | https://doi.org/10.1038/NMAT4784
| A19 | PDPP3T | [5 empty] | #DIV/0! |  |  |  | #DIV/0! | [22 empty] | 8.376776 | 127.9773 | 13.71964 |  |  |  | Seebeck vs Conductivity [S (µV K⁻¹) vs σ (S cm⁻¹)] | 127.9773 | 8.376776 | [11 empty] | https://doi.org/10.1038/NMAT4784
| A19 | PDPP3T | [5 empty] | #DIV/0! |  |  |  | #DIV/0! | [22 empty] | 5.00901 | 102.9836 | 5.312361 |  |  |  | Seebeck vs Conductivity [S (µV K⁻¹) vs σ (S cm⁻¹)] | 102.9836 | 5.00901 | [11 empty] | https://doi.org/10.1038/NMAT4784
| A19 | PDPP3T | [5 empty] | #DIV/0! |  |  |  | #DIV/0! | [22 empty] | 9.774047 | 76.14198 | 5.666603 |  |  |  | Seebeck vs Conductivity [S (µV K⁻¹) vs σ (S cm⁻¹)] | 76.14198 | 9.774047 | [11 empty] | https://doi.org/10.1038/NMAT4784
| A19 | PDPP3T | [5 empty] | #DIV/0! |  |  |  | #DIV/0! | [22 empty] | 14.00883 | 73.61264 | 7.591136 |  |  |  | Seebeck vs Conductivity [S (µV K⁻¹) vs σ (S cm⁻¹)] | 73.61264 | 14.00883 | [11 empty] | https://doi.org/10.1038/NMAT4784
| A19 | PDPP3T | [5 empty] | #DIV/0! |  |  |  | #DIV/0! | [22 empty] | 24.66378 | 66.54532 | 10.92181 |  |  |  | Seebeck vs Conductivity [S (µV K⁻¹) vs σ (S cm⁻¹)] | 66.54532 | 24.66378 | [11 empty] | https://doi.org/10.1038/NMAT4784
| A19 | PDPP3T | [5 empty] | #DIV/0! |  |  |  | #DIV/0! | [22 empty] | 14.74805 | 57.25896 | 4.835277 |  |  |  | Seebeck vs Conductivity [S (µV K⁻¹) vs σ (S cm⁻¹)] | 57.25896 | 14.74805 | [11 empty] | https://doi.org/10.1038/NMAT4784
| A19 | PDPP3T | [5 empty] | #DIV/0! |  |  |  | #DIV/0! | [22 empty] | 25.96522 | 60.18152 | 9.404123 |  |  |  | Seebeck vs Conductivity [S (µV K⁻¹) vs σ (S cm⁻¹)] | 60.18152 | 25.96522 | [11 empty] | https://doi.org/10.1038/NMAT4784
| A19 | PDPP3T | [5 empty] | #DIV/0! |  |  |  | #DIV/0! | [22 empty] | 37.21514 | 58.18236 | 12.59802 |  |  |  | Seebeck vs Conductivity [S (µV K⁻¹) vs σ (S cm⁻¹)] | 58.18236 | 37.21514 | [11 empty] | https://doi.org/10.1038/NMAT4784
| A19 | PDPP3T | [5 empty] | #DIV/0! |  |  |  | #DIV/0! | [22 empty] | 24.66378 | 50.90423 | 6.390978 |  |  |  | Seebeck vs Conductivity [S (µV K⁻¹) vs σ (S cm⁻¹)] | 50.90423 | 24.66378 | [11 empty] | https://doi.org/10.1038/NMAT4784
| A19 | PDPP3T | [5 empty] | #DIV/0! |  |  |  | #DIV/0! | [22 empty] | 50.66577 | 69.93314 | 24.77883 |  |  |  | Seebeck vs Conductivity [S (µV K⁻¹) vs σ (S cm⁻¹)] | 69.93314 | 50.66577 | [11 empty] | https://doi.org/10.1038/NMAT4784
| A19 | PDPP3T | [5 empty] | #DIV/0! |  |  |  | #DIV/0! | [22 empty] | 65.5205 | 49.18872 | 15.85288 |  |  |  | Seebeck vs Conductivity [S (µV K⁻¹) vs σ (S cm⁻¹)] | 49.18872 | 65.5205 | [11 empty] | https://doi.org/10.1038/NMAT4784
| A19 | PDPP3T | [5 empty] | #DIV/0! |  |  |  | #DIV/0! | [22 empty] | 72.61765 | 53.48021 | 20.76961 |  |  |  | Seebeck vs Conductivity [S (µV K⁻¹) vs σ (S cm⁻¹)] | 53.48021 | 72.61765 | [11 empty] | https://doi.org/10.1038/NMAT4784
| A19 | PDPP3T | [5 empty] | #DIV/0! |  |  |  | #DIV/0! | [22 empty] | 84.73049 | 30.77081 | 8.022646 |  |  |  | Seebeck vs Conductivity [S (µV K⁻¹) vs σ (S cm⁻¹)] | 30.77081 | 84.73049 | [11 empty] | https://doi.org/10.1038/NMAT4784
| A20 | P3HT | [5 empty] | #DIV/0! |  |  |  | #DIV/0! | [22 empty] | 0.00235618 | 415.9998 | 0.04077507 |  |  |  | Seebeck vs Conductivity [S (µV K⁻¹) vs σ (S cm⁻¹)] | 415.9998 | 0.00235618 | [11 empty] | https://doi.org/10.1038/NMAT4784
| A20 | P3HT | [5 empty] | #DIV/0! |  |  |  | #DIV/0! | [22 empty] | 0.003377038 | 402.1808 | 0.0546234 |  |  |  | Seebeck vs Conductivity [S (µV K⁻¹) vs σ (S cm⁻¹)] | 402.1808 | 0.003377038 | [11 empty] | https://doi.org/10.1038/NMAT4784
| A20 | P3HT | [5 empty] | #DIV/0! |  |  |  | #DIV/0! | [22 empty] | 0.008971263 | 369.5855 | 0.1225415 |  |  |  | Seebeck vs Conductivity [S (µV K⁻¹) vs σ (S cm⁻¹)] | 369.5855 | 0.008971263 | [11 empty] | https://doi.org/10.1038/NMAT4784
| A20 | P3HT | [5 empty] | #DIV/0! |  |  |  | #DIV/0! | [22 empty] | 0.08619536 | 230.8259 | 0.4592538 |  |  |  | Seebeck vs Conductivity [S (µV K⁻¹) vs σ (S cm⁻¹)] | 230.8259 | 0.08619536 | [11 empty] | https://doi.org/10.1038/NMAT4784
| A20 | P3HT | [5 empty] | #DIV/0! |  |  |  | #DIV/0! | [22 empty] | 0.05712469 | 130.664 | 0.09752951 |  |  |  | Seebeck vs Conductivity [S (µV K⁻¹) vs σ (S cm⁻¹)] | 130.664 | 0.05712469 | [11 empty] | https://doi.org/10.1038/NMAT4784
| A20 | P3HT | [5 empty] | #DIV/0! |  |  |  | #DIV/0! | [22 empty] | 0.07017038 | 170.7841 | 0.2046675 |  |  |  | Seebeck vs Conductivity [S (µV K⁻¹) vs σ (S cm⁻¹)] | 170.7841 | 0.07017038 | [11 empty] | https://doi.org/10.1038/NMAT4784
| A20 | P3HT | [5 empty] | #DIV/0! |  |  |  | #DIV/0! | [22 empty] | 0.100573 | 182.5627 | 0.3352013 |  |  |  | Seebeck vs Conductivity [S (µV K⁻¹) vs σ (S cm⁻¹)] | 182.5627 | 0.100573 | [11 empty] | https://doi.org/10.1038/NMAT4784
| A20 | P3HT | [5 empty] | #DIV/0! |  |  |  | #DIV/0! | [22 empty] | 0.8281598 | 115.9601 | 1.113605 |  |  |  | Seebeck vs Conductivity [S (µV K⁻¹) vs σ (S cm⁻¹)] | 115.9601 | 0.8281598 | [11 empty] | https://doi.org/10.1038/NMAT4784
| A20 | P3HT | [5 empty] | #DIV/0! |  |  |  | #DIV/0! | [22 empty] | 1.186975 | 87.20591 | 0.9026793 |  |  |  | Seebeck vs Conductivity [S (µV K⁻¹) vs σ (S cm⁻¹)] | 87.20591 | 1.186975 | [11 empty] | https://doi.org/10.1038/NMAT4784
| A20 | P3HT | [5 empty] | #DIV/0! |  |  |  | #DIV/0! | [22 empty] | 1.701254 | 141.6866 | 3.415282 |  |  |  | Seebeck vs Conductivity [S (µV K⁻¹) vs σ (S cm⁻¹)] | 141.6866 | 1.701254 | [11 empty] | https://doi.org/10.1038/NMAT4784
| A20 | P3HT | [5 empty] | #DIV/0! |  |  |  | #DIV/0! | [22 empty] | 3.319646 | 70.08733 | 1.630688 |  |  |  | Seebeck vs Conductivity [S (µV K⁻¹) vs σ (S cm⁻¹)] | 70.08733 | 3.319646 | [11 empty] | https://doi.org/10.1038/NMAT4784
| A20 | P3HT | [5 empty] | #DIV/0! |  |  |  | #DIV/0! | [22 empty] | 50.66577 | 63.24799 | 20.26787 |  |  |  | Seebeck vs Conductivity [S (µV K⁻¹) vs σ (S cm⁻¹)] | 63.24799 | 50.66577 | [11 empty] | https://doi.org/10.1038/NMAT4784
| A20 | P3HT | [5 empty] | #DIV/0! |  |  |  | #DIV/0! | [22 empty] | 89.20151 | 49.17646 | 21.57182 |  |  |  | Seebeck vs Conductivity [S (µV K⁻¹) vs σ (S cm⁻¹)] | 49.17646 | 89.20151 | [11 empty] | https://doi.org/10.1038/NMAT4784
| A20 | P3HT | [5 empty] | #DIV/0! |  |  |  | #DIV/0! | [22 empty] | 115.3546 | 43.00166 | 21.3307 |  |  |  | Seebeck vs Conductivity [S (µV K⁻¹) vs σ (S cm⁻¹)] | 43.00166 | 115.3546 | [11 empty] | https://doi.org/10.1038/NMAT4784
| A20 | P3HT | [5 empty] | #DIV/0! |  |  |  | #DIV/0! | [22 empty] | 165.334 | 38.23401 | 24.16918 |  |  |  | Seebeck vs Conductivity [S (µV K⁻¹) vs σ (S cm⁻¹)] | 38.23401 | 165.334 | [11 empty] | https://doi.org/10.1038/NMAT4784
| A20 | P3HT | [5 empty] | #DIV/0! |  |  |  | #DIV/0! | [22 empty] | 249.4723 | 35.15133 | 30.8252 |  |  |  | Seebeck vs Conductivity [S (µV K⁻¹) vs σ (S cm⁻¹)] | 35.15133 | 249.4723 | [11 empty] | https://doi.org/10.1038/NMAT4784
| A20 | P3HT | [5 empty] | #DIV/0! |  |  |  | #DIV/0! | [22 empty] | 93.90846 | 34.59489 | 11.23902 |  |  |  | Seebeck vs Conductivity [S (µV K⁻¹) vs σ (S cm⁻¹)] | 34.59489 | 93.90846 | [11 empty] | https://doi.org/10.1038/NMAT4784
| A20 | P3HT | [5 empty] | #DIV/0! |  |  |  | #DIV/0! | [22 empty] | 115.3546 | 34.58914 | 13.80112 |  |  |  | Seebeck vs Conductivity [S (µV K⁻¹) vs σ (S cm⁻¹)] | 34.58914 | 115.3546 | [11 empty] | https://doi.org/10.1038/NMAT4784
| A20 | P3HT | [5 empty] | #DIV/0! |  |  |  | #DIV/0! | [22 empty] | 134.596 | 34.01049 | 15.5689 |  |  |  | Seebeck vs Conductivity [S (µV K⁻¹) vs σ (S cm⁻¹)] | 34.01049 | 134.596 | [11 empty] | https://doi.org/10.1038/NMAT4784
| A20 | P3HT | [5 empty] | #DIV/0! |  |  |  | #DIV/0! | [22 empty] | 165.334 | 31.80166 | 16.72099 |  |  |  | Seebeck vs Conductivity [S (µV K⁻¹) vs σ (S cm⁻¹)] | 31.80166 | 165.334 | [11 empty] | https://doi.org/10.1038/NMAT4784
| A20 | P3HT | [5 empty] | #DIV/0! |  |  |  | #DIV/0! | [22 empty] | 203.0918 | 32.33332 | 21.2321 |  |  |  | Seebeck vs Conductivity [S (µV K⁻¹) vs σ (S cm⁻¹)] | 32.33332 | 203.0918 | [11 empty] | https://doi.org/10.1038/NMAT4784
| A20 | P3HT | [5 empty] | #DIV/0! |  |  |  | #DIV/0! | [22 empty] | 174.0583 | 22.74978 | 9.008432 |  |  |  | Seebeck vs Conductivity [S (µV K⁻¹) vs σ (S cm⁻¹)] | 22.74978 | 174.0583 | [11 empty] | https://doi.org/10.1038/NMAT4784
| A20 | P3HT | [5 empty] | #DIV/0! |  |  |  | #DIV/0! | [22 empty] | 192.9122 | 23.9199 | 11.0377 |  |  |  | Seebeck vs Conductivity [S (µV K⁻¹) vs σ (S cm⁻¹)] | 23.9199 | 192.9122 | [11 empty] | https://doi.org/10.1038/NMAT4784
| A20 | P3HT | [5 empty] | #DIV/0! |  |  |  | #DIV/0! | [22 empty] | 291.085 | 15.99814 | 7.450044 |  |  |  | Seebeck vs Conductivity [S (µV K⁻¹) vs σ (S cm⁻¹)] | 15.99814 | 291.085 | [11 empty] | https://doi.org/10.1038/NMAT4784
| A20 | P3HT | [5 empty] | #DIV/0! |  |  |  | #DIV/0! | [22 empty] | 203.0918 | 18.92008 | 7.270068 |  |  |  | Seebeck vs Conductivity [S (µV K⁻¹) vs σ (S cm⁻¹)] | 18.92008 | 203.0918 | [11 empty] | https://doi.org/10.1038/NMAT4784
| A20 | P3HT | [5 empty] | #DIV/0! |  |  |  | #DIV/0! | [22 empty] | 192.9122 | 18.92087 | 6.906246 |  |  |  | Seebeck vs Conductivity [S (µV K⁻¹) vs σ (S cm⁻¹)] | 18.92087 | 192.9122 | [11 empty] | https://doi.org/10.1038/NMAT4784
| A20 | P3HT | [5 empty] | #DIV/0! |  |  |  | #DIV/0! | [22 empty] | 35.34981 | 52.62269 | 9.788883 |  |  |  | Seebeck vs Conductivity [S (µV K⁻¹) vs σ (S cm⁻¹)] | 52.62269 | 35.34981 | [11 empty] | https://doi.org/10.1038/NMAT4784
| A20 | P3HT | [5 empty] | #DIV/0! |  |  |  | #DIV/0! | [22 empty] | 35.34981 | 43.04278 | 6.549191 |  |  |  | Seebeck vs Conductivity [S (µV K⁻¹) vs σ (S cm⁻¹)] | 43.04278 | 35.34981 | [11 empty] | https://doi.org/10.1038/NMAT4784
| A20 | P3HT | [5 empty] | #DIV/0! |  |  |  | #DIV/0! | [22 empty] | 23.42756 | 60.18652 | 8.486438 |  |  |  | Seebeck vs Conductivity [S (µV K⁻¹) vs σ (S cm⁻¹)] | 60.18652 | 23.42756 | [11 empty] | https://doi.org/10.1038/NMAT4784
| A20 | P3HT | [5 empty] | #DIV/0! |  |  |  | #DIV/0! | [22 empty] | 5.551583 | 106.4823 | 6.294647 |  |  |  | Seebeck vs Conductivity [S (µV K⁻¹) vs σ (S cm⁻¹)] | 106.4823 | 5.551583 | [11 empty] | https://doi.org/10.1038/NMAT4784
| A21 | PBTTT | [5 empty] | #DIV/0! |  |  |  | #DIV/0! | [22 empty] | 0.00304699 | 388.9663 | 0.04609937 |  |  |  | Seebeck vs Conductivity [S (µV K⁻¹) vs σ (S cm⁻¹)] | 388.9663 | 0.00304699 | [11 empty] | https://doi.org/10.1038/NMAT4784
| A21 | PBTTT | [5 empty] | #DIV/0! |  |  |  | #DIV/0! | [22 empty] | 0.003742838 | 269.0542 | 0.02709447 |  |  |  | Seebeck vs Conductivity [S (µV K⁻¹) vs σ (S cm⁻¹)] | 269.0542 | 0.003742838 | [11 empty] | https://doi.org/10.1038/NMAT4784
| A21 | PBTTT | [5 empty] | #DIV/0! |  |  |  | #DIV/0! | [22 empty] | 0.02150335 | 282.5169 | 0.1716307 |  |  |  | Seebeck vs Conductivity [S (µV K⁻¹) vs σ (S cm⁻¹)] | 282.5169 | 0.02150335 | [11 empty] | https://doi.org/10.1038/NMAT4784
| A21 | PBTTT | [5 empty] | #DIV/0! |  |  |  | #DIV/0! | [22 empty] | 0.01221374 | 157.2887 | 0.03021646 |  |  |  | Seebeck vs Conductivity [S (µV K⁻¹) vs σ (S cm⁻¹)] | 157.2887 | 0.01221374 | [11 empty] | https://doi.org/10.1038/NMAT4784
| A21 | PBTTT | [5 empty] | #DIV/0! |  |  |  | #DIV/0! | [22 empty] | 0.03244638 | 176.711 | 0.1013196 |  |  |  | Seebeck vs Conductivity [S (µV K⁻¹) vs σ (S cm⁻¹)] | 176.711 | 0.03244638 | [11 empty] | https://doi.org/10.1038/NMAT4784
| A21 | PBTTT | [5 empty] | #DIV/0! |  |  |  | #DIV/0! | [22 empty] | 0.100573 | 154.4134 | 0.2398011 |  |  |  | Seebeck vs Conductivity [S (µV K⁻¹) vs σ (S cm⁻¹)] | 154.4134 | 0.100573 | [11 empty] | https://doi.org/10.1038/NMAT4784
| A21 | PBTTT | [5 empty] | #DIV/0! |  |  |  | #DIV/0! | [22 empty] | 3.153257 | 106.5309 | 3.578581 |  |  |  | Seebeck vs Conductivity [S (µV K⁻¹) vs σ (S cm⁻¹)] | 106.5309 | 3.153257 | [11 empty] | https://doi.org/10.1038/NMAT4784
| A21 | PBTTT | [5 empty] | #DIV/0! |  |  |  | #DIV/0! | [22 empty] | 0.1597622 | 124.1587 | 0.2462793 |  |  |  | Seebeck vs Conductivity [S (µV K⁻¹) vs σ (S cm⁻¹)] | 124.1587 | 0.1597622 | [11 empty] | https://doi.org/10.1038/NMAT4784
| A21 | PBTTT | [5 empty] | #DIV/0! |  |  |  | #DIV/0! | [22 empty] | 0.1517545 | 98.21478 | 0.1463845 |  |  |  | Seebeck vs Conductivity [S (µV K⁻¹) vs σ (S cm⁻¹)] | 98.21478 | 0.1517545 | [11 empty] | https://doi.org/10.1038/NMAT4784
| A21 | PBTTT | [5 empty] | #DIV/0! |  |  |  | #DIV/0! | [22 empty] | 0.05426144 | 162.45 | 0.1431959 |  |  |  | Seebeck vs Conductivity [S (µV K⁻¹) vs σ (S cm⁻¹)] | 162.45 | 0.05426144 | [11 empty] | https://doi.org/10.1038/NMAT4784
| A21 | PBTTT | [5 empty] | #DIV/0! |  |  |  | #DIV/0! | [22 empty] | 10.2898 | 65.48647 | 4.412758 |  |  |  | Seebeck vs Conductivity [S (µV K⁻¹) vs σ (S cm⁻¹)] | 65.48647 | 10.2898 | [11 empty] | https://doi.org/10.1038/NMAT4784
| A21 | PBTTT | [5 empty] | #DIV/0! |  |  |  | #DIV/0! | [22 empty] | 13.30667 | 65.47287 | 5.704167 |  |  |  | Seebeck vs Conductivity [S (µV K⁻¹) vs σ (S cm⁻¹)] | 65.47287 | 13.30667 | [11 empty] | https://doi.org/10.1038/NMAT4784
| A21 | PBTTT | [5 empty] | #DIV/0! |  |  |  | #DIV/0! | [22 empty] | 10.83277 | 58.24041 | 3.674416 |  |  |  | Seebeck vs Conductivity [S (µV K⁻¹) vs σ (S cm⁻¹)] | 58.24041 | 10.83277 | [11 empty] | https://doi.org/10.1038/NMAT4784
| A21 | PBTTT | [5 empty] | #DIV/0! |  |  |  | #DIV/0! | [22 empty] | 31.89496 | 42.3315 | 5.715436 |  |  |  | Seebeck vs Conductivity [S (µV K⁻¹) vs σ (S cm⁻¹)] | 42.3315 | 31.89496 | [11 empty] | https://doi.org/10.1038/NMAT4784
| A21 | PBTTT | [5 empty] | #DIV/0! |  |  |  | #DIV/0! | [22 empty] | 48.12626 | 35.19811 | 5.962395 |  |  |  | Seebeck vs Conductivity [S (µV K⁻¹) vs σ (S cm⁻¹)] | 35.19811 | 48.12626 | [11 empty] | https://doi.org/10.1038/NMAT4784
| A21 | PBTTT | [5 empty] | #DIV/0! |  |  |  | #DIV/0! | [22 empty] | 141.6983 | 29.74494 | 12.53692 |  |  |  | Seebeck vs Conductivity [S (µV K⁻¹) vs σ (S cm⁻¹)] | 29.74494 | 141.6983 | [11 empty] | https://doi.org/10.1038/NMAT4784
| A21 | PBTTT | [5 empty] | #DIV/0! |  |  |  | #DIV/0! | [22 empty] | 192.9122 | 27.81082 | 14.92064 |  |  |  | Seebeck vs Conductivity [S (µV K⁻¹) vs σ (S cm⁻¹)] | 27.81082 | 192.9122 | [11 empty] | https://doi.org/10.1038/NMAT4784
| A21 | PBTTT | [5 empty] | #DIV/0! |  |  |  | #DIV/0! | [22 empty] | 127.8497 | 26.45697 | 8.94911 |  |  |  | Seebeck vs Conductivity [S (µV K⁻¹) vs σ (S cm⁻¹)] | 26.45697 | 127.8497 | [11 empty] | https://doi.org/10.1038/NMAT4784
| A21 | PBTTT | [5 empty] | #DIV/0! |  |  |  | #DIV/0! | [22 empty] | 98.86378 | 25.16588 | 6.261255 |  |  |  | Seebeck vs Conductivity [S (µV K⁻¹) vs σ (S cm⁻¹)] | 25.16588 | 98.86378 | [11 empty] | https://doi.org/10.1038/NMAT4784
| A21 | PBTTT | [5 empty] | #DIV/0! |  |  |  | #DIV/0! | [22 empty] | 115.3546 | 23.14165 | 6.177651 |  |  |  | Seebeck vs Conductivity [S (µV K⁻¹) vs σ (S cm⁻¹)] | 23.14165 | 115.3546 | [11 empty] | https://doi.org/10.1038/NMAT4784
| A21 | PBTTT | [5 empty] | #DIV/0! |  |  |  | #DIV/0! | [22 empty] | 134.596 | 22.75451 | 6.968947 |  |  |  | Seebeck vs Conductivity [S (µV K⁻¹) vs σ (S cm⁻¹)] | 22.75451 | 134.596 | [11 empty] | https://doi.org/10.1038/NMAT4784
| A21 | PBTTT | [5 empty] | #DIV/0! |  |  |  | #DIV/0! | [22 empty] | 149.1754 | 23.52756 | 8.257544 |  |  |  | Seebeck vs Conductivity [S (µV K⁻¹) vs σ (S cm⁻¹)] | 23.52756 | 149.1754 | [11 empty] | https://doi.org/10.1038/NMAT4784
| A21 | PBTTT | [5 empty] | #DIV/0! |  |  |  | #DIV/0! | [22 empty] | 339.6389 | 19.2316 | 12.56169 |  |  |  | Seebeck vs Conductivity [S (µV K⁻¹) vs σ (S cm⁻¹)] | 19.2316 | 339.6389 | [11 empty] | https://doi.org/10.1038/NMAT4784
| A21 | PBTTT | [5 empty] | #DIV/0! |  |  |  | #DIV/0! | [22 empty] | 203.0918 | 21.27317 | 9.19087 |  |  |  | Seebeck vs Conductivity [S (µV K⁻¹) vs σ (S cm⁻¹)] | 21.27317 | 203.0918 | [11 empty] | https://doi.org/10.1038/NMAT4784
| A21 | PBTTT | [5 empty] | #DIV/0! |  |  |  | #DIV/0! | [22 empty] | 141.6983 | 16.27777 | 3.75452 |  |  |  | Seebeck vs Conductivity [S (µV K⁻¹) vs σ (S cm⁻¹)] | 16.27777 | 141.6983 | [11 empty] | https://doi.org/10.1038/NMAT4784
| A21 | PBTTT | [5 empty] | #DIV/0! |  |  |  | #DIV/0! | [22 empty] | 183.243 | 15.21997 | 4.244775 |  |  |  | Seebeck vs Conductivity [S (µV K⁻¹) vs σ (S cm⁻¹)] | 15.21997 | 183.243 | [11 empty] | https://doi.org/10.1038/NMAT4784
| A21 | PBTTT | [5 empty] | #DIV/0! |  |  |  | #DIV/0! | [22 empty] | 262.6364 | 12.44557 | 4.06803 |  |  |  | Seebeck vs Conductivity [S (µV K⁻¹) vs σ (S cm⁻¹)] | 12.44557 | 262.6364 | [11 empty] | https://doi.org/10.1038/NMAT4784
| A21 | PBTTT | [5 empty] | #DIV/0! |  |  |  | #DIV/0! | [22 empty] | 76.44951 | 34.02604 | 8.851106 |  |  |  | Seebeck vs Conductivity [S (µV K⁻¹) vs σ (S cm⁻¹)] | 34.02604 | 76.44951 | [11 empty] | https://doi.org/10.1038/NMAT4784
| A22 | PSBTBT | [5 empty] | #DIV/0! |  |  |  | #DIV/0! | [22 empty] | 0.01500302 | 369.4319 | 0.2047611 |  |  |  | Seebeck vs Conductivity [S (µV K⁻¹) vs σ (S cm⁻¹)] | 369.4319 | 0.01500302 | [11 empty] | https://doi.org/10.1038/NMAT4784
| A22 | PSBTBT | [5 empty] | #DIV/0! |  |  |  | #DIV/0! | [22 empty] | 0.01285823 | 255.6163 | 0.08401527 |  |  |  | Seebeck vs Conductivity [S (µV K⁻¹) vs σ (S cm⁻¹)] | 255.6163 | 0.01285823 | [11 empty] | https://doi.org/10.1038/NMAT4784
| A22 | PSBTBT | [5 empty] | #DIV/0! |  |  |  | #DIV/0! | [22 empty] | 0.008971263 | 302.3028 | 0.08198566 |  |  |  | Seebeck vs Conductivity [S (µV K⁻¹) vs σ (S cm⁻¹)] | 302.3028 | 0.008971263 | [11 empty] | https://doi.org/10.1038/NMAT4784
| A22 | PSBTBT | [5 empty] | #DIV/0! |  |  |  | #DIV/0! | [22 empty] | 0.07017038 | 162.4162 | 0.1851026 |  |  |  | Seebeck vs Conductivity [S (µV K⁻¹) vs σ (S cm⁻¹)] | 162.4162 | 0.07017038 | [11 empty] | https://doi.org/10.1038/NMAT4784
| A22 | PSBTBT | [5 empty] | #DIV/0! |  |  |  | #DIV/0! | [22 empty] | 0.100573 | 144.4089 | 0.2097342 |  |  |  | Seebeck vs Conductivity [S (µV K⁻¹) vs σ (S cm⁻¹)] | 144.4089 | 0.100573 | [11 empty] | https://doi.org/10.1038/NMAT4784
| A22 | PSBTBT | [5 empty] | #DIV/0! |  |  |  | #DIV/0! | [22 empty] | 0.5488505 | 115.9987 | 0.7385162 |  |  |  | Seebeck vs Conductivity [S (µV K⁻¹) vs σ (S cm⁻¹)] | 115.9987 | 0.5488505 | [11 empty] | https://doi.org/10.1038/NMAT4784
| A22 | PSBTBT | [5 empty] | #DIV/0! |  |  |  | #DIV/0! | [22 empty] | 1.458048 | 104.8271 | 1.602209 |  |  |  | Seebeck vs Conductivity [S (µV K⁻¹) vs σ (S cm⁻¹)] | 104.8271 | 1.458048 | [11 empty] | https://doi.org/10.1038/NMAT4784
| A22 | PSBTBT | [5 empty] | #DIV/0! |  |  |  | #DIV/0! | [22 empty] | 2.56702 | 94.76301 | 2.305191 |  |  |  | Seebeck vs Conductivity [S (µV K⁻¹) vs σ (S cm⁻¹)] | 94.76301 | 2.56702 | [11 empty] | https://doi.org/10.1038/NMAT4784
| A22 | PSBTBT | [5 empty] | #DIV/0! |  |  |  | #DIV/0! | [22 empty] | 4.519463 | 74.92421 | 2.537062 |  |  |  | Seebeck vs Conductivity [S (µV K⁻¹) vs σ (S cm⁻¹)] | 74.92421 | 4.519463 | [11 empty] | https://doi.org/10.1038/NMAT4784
| A22 | PSBTBT | [5 empty] | #DIV/0! |  |  |  | #DIV/0! | [22 empty] | 5.00901 | 54.50097 | 1.487854 |  |  |  | Seebeck vs Conductivity [S (µV K⁻¹) vs σ (S cm⁻¹)] | 54.50097 | 5.00901 | [11 empty] | https://doi.org/10.1038/NMAT4784
| A22 | PSBTBT | [5 empty] | #DIV/0! |  |  |  | #DIV/0! | [22 empty] | 13.30667 | 38.95891 | 2.019683 |  |  |  | Seebeck vs Conductivity [S (µV K⁻¹) vs σ (S cm⁻¹)] | 38.95891 | 13.30667 | [11 empty] | https://doi.org/10.1038/NMAT4784
| A22 | PSBTBT | [5 empty] | #DIV/0! |  |  |  | #DIV/0! | [22 empty] | 17.20806 | 33.50133 | 1.931328 |  |  |  | Seebeck vs Conductivity [S (µV K⁻¹) vs σ (S cm⁻¹)] | 33.50133 | 17.20806 | [11 empty] | https://doi.org/10.1038/NMAT4784
| A22 | PSBTBT | [5 empty] | #DIV/0! |  |  |  | #DIV/0! | [22 empty] | 23.42756 | 31.85192 | 2.37683 |  |  |  | Seebeck vs Conductivity [S (µV K⁻¹) vs σ (S cm⁻¹)] | 31.85192 | 23.42756 | [11 empty] | https://doi.org/10.1038/NMAT4784
| A22 | PSBTBT | [5 empty] | #DIV/0! |  |  |  | #DIV/0! | [22 empty] | 37.21514 | 29.77709 | 3.299773 |  |  |  | Seebeck vs Conductivity [S (µV K⁻¹) vs σ (S cm⁻¹)] | 29.77709 | 37.21514 | [11 empty] | https://doi.org/10.1038/NMAT4784
| A23 | Polyacetylene | [5 empty] | #DIV/0! |  |  |  | #DIV/0! | [22 empty] | 1.606776e-05 | 763.2413 | 0.0009360069 |  |  |  | Seebeck vs Conductivity [S (µV K⁻¹) vs σ (S cm⁻¹)] | 763.2413 | 1.606776e-05 | [11 empty] | https://doi.org/10.1038/NMAT4784
| A23 | Polyacetylene | [5 empty] | #DIV/0! |  |  |  | #DIV/0! | [22 empty] | 7.138353e-05 | 701.0918 | 0.003508712 |  |  |  | Seebeck vs Conductivity [S (µV K⁻¹) vs σ (S cm⁻¹)] | 701.0918 | 7.138353e-05 | [11 empty] | https://doi.org/10.1038/NMAT4784
| A23 | Polyacetylene | [5 empty] | #DIV/0! |  |  |  | #DIV/0! | [22 empty] | 9.231251e-05 | 947.5317 | 0.008287967 |  |  |  | Seebeck vs Conductivity [S (µV K⁻¹) vs σ (S cm⁻¹)] | 947.5317 | 9.231251e-05 | [11 empty] | https://doi.org/10.1038/NMAT4784
| A23 | Polyacetylene | [5 empty] | #DIV/0! |  |  |  | #DIV/0! | [22 empty] | 0.0001543781 | 774.7125 | 0.009265454 |  |  |  | Seebeck vs Conductivity [S (µV K⁻¹) vs σ (S cm⁻¹)] | 774.7125 | 0.0001543781 | [11 empty] | https://doi.org/10.1038/NMAT4784
| A23 | Polyacetylene | [5 empty] | #DIV/0! |  |  |  | #DIV/0! | [22 empty] | 0.0001323086 | 689.1053 | 0.006282887 |  |  |  | Seebeck vs Conductivity [S (µV K⁻¹) vs σ (S cm⁻¹)] | 689.1053 | 0.0001323086 | [11 empty] | https://doi.org/10.1038/NMAT4784
| A23 | Polyacetylene | [5 empty] | #DIV/0! |  |  |  | #DIV/0! | [22 empty] | 0.0002861381 | 688.6759 | 0.0135708 |  |  |  | Seebeck vs Conductivity [S (µV K⁻¹) vs σ (S cm⁻¹)] | 688.6759 | 0.0002861381 | [11 empty] | https://doi.org/10.1038/NMAT4784
| A23 | Polyacetylene | [5 empty] | #DIV/0! |  |  |  | #DIV/0! | [22 empty] | 0.0003895567 | 633.203 | 0.01561912 |  |  |  | Seebeck vs Conductivity [S (µV K⁻¹) vs σ (S cm⁻¹)] | 633.203 | 0.0003895567 | [11 empty] | https://doi.org/10.1038/NMAT4784
| A23 | Polyacetylene | [5 empty] | #DIV/0! |  |  |  | #DIV/0! | [22 empty] | 0.0005303539 | 544.4778 | 0.01572266 |  |  |  | Seebeck vs Conductivity [S (µV K⁻¹) vs σ (S cm⁻¹)] | 544.4778 | 0.0005303539 | [11 empty] | https://doi.org/10.1038/NMAT4784
| A23 | Polyacetylene | [5 empty] | #DIV/0! |  |  |  | #DIV/0! | [22 empty] | 0.0002861381 | 492.6748 | 0.006945386 |  |  |  | Seebeck vs Conductivity [S (µV K⁻¹) vs σ (S cm⁻¹)] | 492.6748 | 0.0002861381 | [11 empty] | https://doi.org/10.1038/NMAT4784
| A23 | Polyacetylene | [5 empty] | #DIV/0! |  |  |  | #DIV/0! | [22 empty] | 0.000454536 | 364.3249 | 0.006033175 |  |  |  | Seebeck vs Conductivity [S (µV K⁻¹) vs σ (S cm⁻¹)] | 364.3249 | 0.000454536 | [11 empty] | https://doi.org/10.1038/NMAT4784
| A23 | Polyacetylene | [5 empty] | #DIV/0! |  |  |  | #DIV/0! | [22 empty] | 0.001271213 | 357.977 | 0.01629029 |  |  |  | Seebeck vs Conductivity [S (µV K⁻¹) vs σ (S cm⁻¹)] | 357.977 | 0.001271213 | [11 empty] | https://doi.org/10.1038/NMAT4784
| A23 | Polyacetylene | [5 empty] | #DIV/0! |  |  |  | #DIV/0! | [22 empty] | 0.002238082 | 318.2347 | 0.0226658 |  |  |  | Seebeck vs Conductivity [S (µV K⁻¹) vs σ (S cm⁻¹)] | 318.2347 | 0.002238082 | [11 empty] | https://doi.org/10.1038/NMAT4784
| A23 | Polyacetylene | [5 empty] | #DIV/0! |  |  |  | #DIV/0! | [22 empty] | 0.001643921 | 189.4093 | 0.005897711 |  |  |  | Seebeck vs Conductivity [S (µV K⁻¹) vs σ (S cm⁻¹)] | 189.4093 | 0.001643921 | [11 empty] | https://doi.org/10.1038/NMAT4784
| A23 | Polyacetylene | [5 empty] | #DIV/0! |  |  |  | #DIV/0! | [22 empty] | 0.007303375 | 202.2874 | 0.02988555 |  |  |  | Seebeck vs Conductivity [S (µV K⁻¹) vs σ (S cm⁻¹)] | 202.2874 | 0.007303375 | [11 empty] | https://doi.org/10.1038/NMAT4784
| A23 | Polyacetylene | [5 empty] | #DIV/0! |  |  |  | #DIV/0! | [22 empty] | 0.02780793 | 118.2422 | 0.03887886 |  |  |  | Seebeck vs Conductivity [S (µV K⁻¹) vs σ (S cm⁻¹)] | 118.2422 | 0.02780793 | [11 empty] | https://doi.org/10.1038/NMAT4784
| A23 | Polyacetylene | [5 empty] | #DIV/0! |  |  |  | #DIV/0! | [22 empty] | 0.1300601 | 64.62682 | 0.05432122 |  |  |  | Seebeck vs Conductivity [S (µV K⁻¹) vs σ (S cm⁻¹)] | 64.62682 | 0.1300601 | [11 empty] | https://doi.org/10.1038/NMAT4784
| A23 | Polyacetylene | [5 empty] | #DIV/0! |  |  |  | #DIV/0! | [22 empty] | 0.4244158 | 52.81108 | 0.11837 |  |  |  | Seebeck vs Conductivity [S (µV K⁻¹) vs σ (S cm⁻¹)] | 52.81108 | 0.4244158 | [11 empty] | https://doi.org/10.1038/NMAT4784
| A23 | Polyacetylene | [5 empty] | #DIV/0! |  |  |  | #DIV/0! | [22 empty] | 0.5778121 | 62.42291 | 0.2251514 |  |  |  | Seebeck vs Conductivity [S (µV K⁻¹) vs σ (S cm⁻¹)] | 62.42291 | 0.5778121 | [11 empty] | https://doi.org/10.1038/NMAT4784
| A23 | Polyacetylene | [5 empty] | #DIV/0! |  |  |  | #DIV/0! | [22 empty] | 0.4952096 | 31.42073 | 0.04889019 |  |  |  | Seebeck vs Conductivity [S (µV K⁻¹) vs σ (S cm⁻¹)] | 31.42073 | 0.4952096 | [11 empty] | https://doi.org/10.1038/NMAT4784
| A23 | Polyacetylene | [5 empty] | #DIV/0! |  |  |  | #DIV/0! | [22 empty] | 1.534985 | 39.68601 | 0.2417571 |  |  |  | Seebeck vs Conductivity [S (µV K⁻¹) vs σ (S cm⁻¹)] | 39.68601 | 1.534985 | [11 empty] | https://doi.org/10.1038/NMAT4784
| A23 | Polyacetylene | [5 empty] | #DIV/0! |  |  |  | #DIV/0! | [22 empty] | 1.384966 | 33.56961 | 0.1560745 |  |  |  | Seebeck vs Conductivity [S (µV K⁻¹) vs σ (S cm⁻¹)] | 33.56961 | 1.384966 | [11 empty] | https://doi.org/10.1038/NMAT4784
| A23 | Polyacetylene | [5 empty] | #DIV/0! |  |  |  | #DIV/0! | [22 empty] | 1.791025 | 35.29184 | 0.2230747 |  |  |  | Seebeck vs Conductivity [S (µV K⁻¹) vs σ (S cm⁻¹)] | 35.29184 | 1.791025 | [11 empty] | https://doi.org/10.1038/NMAT4784
| A23 | Polyacetylene | [5 empty] | #DIV/0! |  |  |  | #DIV/0! | [22 empty] | 2.56702 | 39.01075 | 0.390659 |  |  |  | Seebeck vs Conductivity [S (µV K⁻¹) vs σ (S cm⁻¹)] | 39.01075 | 2.56702 | [11 empty] | https://doi.org/10.1038/NMAT4784
| A23 | Polyacetylene | [5 empty] | #DIV/0! |  |  |  | #DIV/0! | [22 empty] | 3.153257 | 41.70643 | 0.5484858 |  |  |  | Seebeck vs Conductivity [S (µV K⁻¹) vs σ (S cm⁻¹)] | 41.70643 | 3.153257 | [11 empty] | https://doi.org/10.1038/NMAT4784
| A23 | Polyacetylene | [5 empty] | #DIV/0! |  |  |  | #DIV/0! | [22 empty] | 6.152929 | 55.41212 | 1.889259 |  |  |  | Seebeck vs Conductivity [S (µV K⁻¹) vs σ (S cm⁻¹)] | 55.41212 | 6.152929 | [11 empty] | https://doi.org/10.1038/NMAT4784
| A23 | Polyacetylene | [5 empty] | #DIV/0! |  |  |  | #DIV/0! | [22 empty] | 14.00883 | 47.62791 | 3.177788 |  |  |  | Seebeck vs Conductivity [S (µV K⁻¹) vs σ (S cm⁻¹)] | 47.62791 | 14.00883 | [11 empty] | https://doi.org/10.1038/NMAT4784
| A23 | Polyacetylene | [5 empty] | #DIV/0! |  |  |  | #DIV/0! | [22 empty] | 8.818799 | 42.3755 | 1.583577 |  |  |  | Seebeck vs Conductivity [S (µV K⁻¹) vs σ (S cm⁻¹)] | 42.3755 | 8.818799 | [11 empty] | https://doi.org/10.1038/NMAT4784
| A23 | Polyacetylene | [5 empty] | #DIV/0! |  |  |  | #DIV/0! | [22 empty] | 5.551583 | 33.53197 | 0.6242161 |  |  |  | Seebeck vs Conductivity [S (µV K⁻¹) vs σ (S cm⁻¹)] | 33.53197 | 5.551583 | [11 empty] | https://doi.org/10.1038/NMAT4784
| A23 | Polyacetylene | [5 empty] | #DIV/0! |  |  |  | #DIV/0! | [22 empty] | 1.384966 | 26.11292 | 0.0944387 |  |  |  | Seebeck vs Conductivity [S (µV K⁻¹) vs σ (S cm⁻¹)] | 26.11292 | 1.384966 | [11 empty] | https://doi.org/10.1038/NMAT4784
| A23 | Polyacetylene | [5 empty] | #DIV/0! |  |  |  | #DIV/0! | [22 empty] | 0.5778121 | 24.03248 | 0.03337211 |  |  |  | Seebeck vs Conductivity [S (µV K⁻¹) vs σ (S cm⁻¹)] | 24.03248 | 0.5778121 | [11 empty] | https://doi.org/10.1038/NMAT4784
| A23 | Polyacetylene | [5 empty] | #DIV/0! |  |  |  | #DIV/0! | [22 empty] | 2.200046 | 20.64785 | 0.09379536 |  |  |  | Seebeck vs Conductivity [S (µV K⁻¹) vs σ (S cm⁻¹)] | 20.64785 | 2.200046 | [11 empty] | https://doi.org/10.1038/NMAT4784
| A23 | Polyacetylene | [5 empty] | #DIV/0! |  |  |  | #DIV/0! | [22 empty] | 5.844527 | 19.29483 | 0.2175862 |  |  |  | Seebeck vs Conductivity [S (µV K⁻¹) vs σ (S cm⁻¹)] | 19.29483 | 5.844527 | [11 empty] | https://doi.org/10.1038/NMAT4784
| A23 | Polyacetylene | [5 empty] | #DIV/0! |  |  |  | #DIV/0! | [22 empty] | 6.819412 | 20.2864 | 0.2806448 |  |  |  | Seebeck vs Conductivity [S (µV K⁻¹) vs σ (S cm⁻¹)] | 20.2864 | 6.819412 | [11 empty] | https://doi.org/10.1038/NMAT4784
| A23 | Polyacetylene | [5 empty] | #DIV/0! |  |  |  | #DIV/0! | [22 empty] | 7.956909 | 19.29002 | 0.2960806 |  |  |  | Seebeck vs Conductivity [S (µV K⁻¹) vs σ (S cm⁻¹)] | 19.29002 | 7.956909 | [11 empty] | https://doi.org/10.1038/NMAT4784
| A23 | Polyacetylene | [5 empty] | #DIV/0! |  |  |  | #DIV/0! | [22 empty] | 21.13791 | 25.19727 | 1.342051 |  |  |  | Seebeck vs Conductivity [S (µV K⁻¹) vs σ (S cm⁻¹)] | 25.19727 | 21.13791 | [11 empty] | https://doi.org/10.1038/NMAT4784
| A23 | Polyacetylene | [5 empty] | #DIV/0! |  |  |  | #DIV/0! | [22 empty] | 39.17889 | 28.31692 | 3.141551 |  |  |  | Seebeck vs Conductivity [S (µV K⁻¹) vs σ (S cm⁻¹)] | 28.31692 | 39.17889 | [11 empty] | https://doi.org/10.1038/NMAT4784
| A23 | Polyacetylene | [5 empty] | #DIV/0! |  |  |  | #DIV/0! | [22 empty] | 50.66577 | 26.92388 | 3.672737 |  |  |  | Seebeck vs Conductivity [S (µV K⁻¹) vs σ (S cm⁻¹)] | 26.92388 | 50.66577 | [11 empty] | https://doi.org/10.1038/NMAT4784
| A23 | Polyacetylene | [5 empty] | #DIV/0! |  |  |  | #DIV/0! | [22 empty] | 50.66577 | 30.27239 | 4.6431 |  |  |  | Seebeck vs Conductivity [S (µV K⁻¹) vs σ (S cm⁻¹)] | 30.27239 | 50.66577 | [11 empty] | https://doi.org/10.1038/NMAT4784
| A23 | Polyacetylene | [5 empty] | #DIV/0! |  |  |  | #DIV/0! | [22 empty] | 84.73049 | 32.35617 | 8.87062 |  |  |  | Seebeck vs Conductivity [S (µV K⁻¹) vs σ (S cm⁻¹)] | 32.35617 | 84.73049 | [11 empty] | https://doi.org/10.1038/NMAT4784
| A23 | Polyacetylene | [5 empty] | #DIV/0! |  |  |  | #DIV/0! | [22 empty] | 25.96522 | 12.67942 | 0.4174371 |  |  |  | Seebeck vs Conductivity [S (µV K⁻¹) vs σ (S cm⁻¹)] | 12.67942 | 25.96522 | [11 empty] | https://doi.org/10.1038/NMAT4784
| A23 | Polyacetylene | [5 empty] | #DIV/0! |  |  |  | #DIV/0! | [22 empty] | 30.2963 | 14.25458 | 0.6155998 |  |  |  | Seebeck vs Conductivity [S (µV K⁻¹) vs σ (S cm⁻¹)] | 14.25458 | 30.2963 | [11 empty] | https://doi.org/10.1038/NMAT4784
| A23 | Polyacetylene | [5 empty] | #DIV/0! |  |  |  | #DIV/0! | [22 empty] | 43.42273 | 18.0155 | 1.40932 |  |  |  | Seebeck vs Conductivity [S (µV K⁻¹) vs σ (S cm⁻¹)] | 18.0155 | 43.42273 | [11 empty] | https://doi.org/10.1038/NMAT4784
| A23 | Polyacetylene | [5 empty] | #DIV/0! |  |  |  | #DIV/0! | [22 empty] | 80.48356 | 14.72845 | 1.745907 |  |  |  | Seebeck vs Conductivity [S (µV K⁻¹) vs σ (S cm⁻¹)] | 14.72845 | 80.48356 | [11 empty] | https://doi.org/10.1038/NMAT4784
| A23 | Polyacetylene | [5 empty] | #DIV/0! |  |  |  | #DIV/0! | [22 empty] | 104.0806 | 14.00389 | 2.041112 |  |  |  | Seebeck vs Conductivity [S (µV K⁻¹) vs σ (S cm⁻¹)] | 14.00389 | 104.0806 | [11 empty] | https://doi.org/10.1038/NMAT4784
| A23 | Polyacetylene | [5 empty] | #DIV/0! |  |  |  | #DIV/0! | [22 empty] | 174.0583 | 17.9953 | 5.636543 |  |  |  | Seebeck vs Conductivity [S (µV K⁻¹) vs σ (S cm⁻¹)] | 17.9953 | 174.0583 | [11 empty] | https://doi.org/10.1038/NMAT4784
| A23 | Polyacetylene | [5 empty] | #DIV/0! |  |  |  | #DIV/0! | [22 empty] | 165.334 | 15.47827 | 3.961023 |  |  |  | Seebeck vs Conductivity [S (µV K⁻¹) vs σ (S cm⁻¹)] | 15.47827 | 165.334 | [11 empty] | https://doi.org/10.1038/NMAT4784
| A23 | Polyacetylene | [5 empty] | #DIV/0! |  |  |  | #DIV/0! | [22 empty] | 376.4284 | 13.75703 | 7.124129 |  |  |  | Seebeck vs Conductivity [S (µV K⁻¹) vs σ (S cm⁻¹)] | 13.75703 | 376.4284 | [11 empty] | https://doi.org/10.1038/NMAT4784
| A23 | Polyacetylene | [5 empty] | #DIV/0! |  |  |  | #DIV/0! | [22 empty] | 857.0427 | 15.20101 | 19.80374 |  |  |  | Seebeck vs Conductivity [S (µV K⁻¹) vs σ (S cm⁻¹)] | 15.20101 | 857.0427 | [11 empty] | https://doi.org/10.1038/NMAT4784
| A23 | Polyacetylene | [5 empty] | #DIV/0! |  |  |  | #DIV/0! | [22 empty] | 857.0427 | 10.17014 | 8.86454 |  |  |  | Seebeck vs Conductivity [S (µV K⁻¹) vs σ (S cm⁻¹)] | 10.17014 | 857.0427 | [11 empty] | https://doi.org/10.1038/NMAT4784
| A23 | Polyacetylene | [5 empty] | #DIV/0! |  |  |  | #DIV/0! | [22 empty] | 949.8773 | 10.51565 | 10.50364 |  |  |  | Seebeck vs Conductivity [S (µV K⁻¹) vs σ (S cm⁻¹)] | 10.51565 | 949.8773 | [11 empty] | https://doi.org/10.1038/NMAT4784
| A24 | P3HT:F4TCNQ mixed P3HT | [5 empty] | #DIV/0! |  |  |  | #DIV/0! | [22 empty] | 0.0001466402 | 700.684 | 0.007199421 |  |  |  | Seebeck vs Conductivity [S (µV K⁻¹) vs σ (S cm⁻¹)] | 700.684 | 0.0001466402 | [11 empty] | https://doi.org/10.1038/NMAT4784
| A24 | P3HT:F4TCNQ mixed P3HT | [5 empty] | #DIV/0! |  |  |  | #DIV/0! | [22 empty] | 0.0001896337 | 582.6825 | 0.006438425 |  |  |  | Seebeck vs Conductivity [S (µV K⁻¹) vs σ (S cm⁻¹)] | 582.6825 | 0.0001896337 | [11 empty] | https://doi.org/10.1038/NMAT4784
| A24 | P3HT:F4TCNQ mixed P3HT | [5 empty] | #DIV/0! |  |  |  | #DIV/0! | [22 empty] | 0.0002101748 | 582.6341 | 0.007134646 |  |  |  | Seebeck vs Conductivity [S (µV K⁻¹) vs σ (S cm⁻¹)] | 582.6341 | 0.0002101748 | [11 empty] | https://doi.org/10.1038/NMAT4784
| A24 | P3HT:F4TCNQ mixed P3HT | [5 empty] | #DIV/0! |  |  |  | #DIV/0! | [22 empty] | 0.0002717961 | 592.35 | 0.00953674 |  |  |  | Seebeck vs Conductivity [S (µV K⁻¹) vs σ (S cm⁻¹)] | 592.35 | 0.0002717961 | [11 empty] | https://doi.org/10.1038/NMAT4784
| A24 | P3HT:F4TCNQ mixed P3HT | [5 empty] | #DIV/0! |  |  |  | #DIV/0! | [22 empty] | 0.0002329409 | 476.5265 | 0.005289563 |  |  |  | Seebeck vs Conductivity [S (µV K⁻¹) vs σ (S cm⁻¹)] | 476.5265 | 0.0002329409 | [11 empty] | https://doi.org/10.1038/NMAT4784
| A24 | P3HT:F4TCNQ mixed P3HT | [5 empty] | #DIV/0! |  |  |  | #DIV/0! | [22 empty] | 0.0003338668 | 460.6969 | 0.007086043 |  |  |  | Seebeck vs Conductivity [S (µV K⁻¹) vs σ (S cm⁻¹)] | 460.6969 | 0.0003338668 | [11 empty] | https://doi.org/10.1038/NMAT4784
| A24 | P3HT:F4TCNQ mixed P3HT | [5 empty] | #DIV/0! |  |  |  | #DIV/0! | [22 empty] | 0.0003171325 | 500.953 | 0.007958563 |  |  |  | Seebeck vs Conductivity [S (µV K⁻¹) vs σ (S cm⁻¹)] | 500.953 | 0.0003171325 | [11 empty] | https://doi.org/10.1038/NMAT4784
| A24 | P3HT:F4TCNQ mixed P3HT | [5 empty] | #DIV/0! |  |  |  | #DIV/0! | [22 empty] | 0.0002581729 | 445.6153 | 0.005126616 |  |  |  | Seebeck vs Conductivity [S (µV K⁻¹) vs σ (S cm⁻¹)] | 445.6153 | 0.0002581729 | [11 empty] | https://doi.org/10.1038/NMAT4784
| A24 | P3HT:F4TCNQ mixed P3HT | [5 empty] | #DIV/0! |  |  |  | #DIV/0! | [22 empty] | 0.0002581729 | 430.9378 | 0.004794462 |  |  |  | Seebeck vs Conductivity [S (µV K⁻¹) vs σ (S cm⁻¹)] | 430.9378 | 0.0002581729 | [11 empty] | https://doi.org/10.1038/NMAT4784
| A24 | P3HT:F4TCNQ mixed P3HT | [5 empty] | #DIV/0! |  |  |  | #DIV/0! | [22 empty] | 0.0002717961 | 423.7638 | 0.004880798 |  |  |  | Seebeck vs Conductivity [S (µV K⁻¹) vs σ (S cm⁻¹)] | 423.7638 | 0.0002717961 | [11 empty] | https://doi.org/10.1038/NMAT4784
| A24 | P3HT:F4TCNQ mixed P3HT | [5 empty] | #DIV/0! |  |  |  | #DIV/0! | [22 empty] | 0.0003012369 | 409.772 | 0.005058163 |  |  |  | Seebeck vs Conductivity [S (µV K⁻¹) vs σ (S cm⁻¹)] | 409.772 | 0.0003012369 | [11 empty] | https://doi.org/10.1038/NMAT4784
| A24 | P3HT:F4TCNQ mixed P3HT | [5 empty] | #DIV/0! |  |  |  | #DIV/0! | [22 empty] | 0.0003895567 | 396.1928 | 0.006114824 |  |  |  | Seebeck vs Conductivity [S (µV K⁻¹) vs σ (S cm⁻¹)] | 396.1928 | 0.0003895567 | [11 empty] | https://doi.org/10.1038/NMAT4784
| A24 | P3HT:F4TCNQ mixed P3HT | [5 empty] | #DIV/0! |  |  |  | #DIV/0! | [22 empty] | 0.0005878016 | 247.814 | 0.003609795 |  |  |  | Seebeck vs Conductivity [S (µV K⁻¹) vs σ (S cm⁻¹)] | 247.814 | 0.0005878016 | [11 empty] | https://doi.org/10.1038/NMAT4784
| A25 | P3HT:F4TCNQ mixed P3HT | [5 empty] | #DIV/0! |  |  |  | #DIV/0! | [22 empty] | 2.302941e-05 | 461.6934 | 0.0004908969 |  |  |  | Seebeck vs Conductivity [S (µV K⁻¹) vs σ (S cm⁻¹)] | 461.6934 | 2.302941e-05 | [11 empty] | https://doi.org/10.1038/NMAT4784
| A25 | P3HT:F4TCNQ mixed P3HT | [5 empty] | #DIV/0! |  |  |  | #DIV/0! | [22 empty] | 2.424462e-05 | 527.8585 | 0.0006755389 |  |  |  | Seebeck vs Conductivity [S (µV K⁻¹) vs σ (S cm⁻¹)] | 527.8585 | 2.424462e-05 | [11 empty] | https://doi.org/10.1038/NMAT4784
| A25 | P3HT:F4TCNQ mixed P3HT | [5 empty] | #DIV/0! |  |  |  | #DIV/0! | [22 empty] | 3.300733e-05 | 527.7269 | 0.0009192398 |  |  |  | Seebeck vs Conductivity [S (µV K⁻¹) vs σ (S cm⁻¹)] | 527.7269 | 3.300733e-05 | [11 empty] | https://doi.org/10.1038/NMAT4784
| A25 | P3HT:F4TCNQ mixed P3HT | [5 empty] | #DIV/0! |  |  |  | #DIV/0! | [22 empty] | 4.730837e-05 | 493.3918 | 0.001151654 |  |  |  | Seebeck vs Conductivity [S (µV K⁻¹) vs σ (S cm⁻¹)] | 493.3918 | 4.730837e-05 | [11 empty] | https://doi.org/10.1038/NMAT4784
| A25 | P3HT:F4TCNQ mixed P3HT | [5 empty] | #DIV/0! |  |  |  | #DIV/0! | [22 empty] | 6.440699e-05 | 501.5987 | 0.001620488 |  |  |  | Seebeck vs Conductivity [S (µV K⁻¹) vs σ (S cm⁻¹)] | 501.5987 | 6.440699e-05 | [11 empty] | https://doi.org/10.1038/NMAT4784
| A25 | P3HT:F4TCNQ mixed P3HT | [5 empty] | #DIV/0! |  |  |  | #DIV/0! | [22 empty] | 8.329051e-05 | 563.8652 | 0.002648171 |  |  |  | Seebeck vs Conductivity [S (µV K⁻¹) vs σ (S cm⁻¹)] | 563.8652 | 8.329051e-05 | [11 empty] | https://doi.org/10.1038/NMAT4784
| A25 | P3HT:F4TCNQ mixed P3HT | [5 empty] | #DIV/0! |  |  |  | #DIV/0! | [22 empty] | 0.0001133941 | 602.7787 | 0.004120087 |  |  |  | Seebeck vs Conductivity [S (µV K⁻¹) vs σ (S cm⁻¹)] | 602.7787 | 0.0001133941 | [11 empty] | https://doi.org/10.1038/NMAT4784
| A25 | P3HT:F4TCNQ mixed P3HT | [5 empty] | #DIV/0! |  |  |  | #DIV/0! | [22 empty] | 0.0001896337 | 492.8386 | 0.004606012 |  |  |  | Seebeck vs Conductivity [S (µV K⁻¹) vs σ (S cm⁻¹)] | 492.8386 | 0.0001896337 | [11 empty] | https://doi.org/10.1038/NMAT4784
| A25 | P3HT:F4TCNQ mixed P3HT | [5 empty] | #DIV/0! |  |  |  | #DIV/0! | [22 empty] | 5.243279e-05 | 438.78 | 0.001009477 |  |  |  | Seebeck vs Conductivity [S (µV K⁻¹) vs σ (S cm⁻¹)] | 438.78 | 5.243279e-05 | [11 empty] | https://doi.org/10.1038/NMAT4784
| A25 | P3HT:F4TCNQ mixed P3HT | [5 empty] | #DIV/0! |  |  |  | #DIV/0! | [22 empty] | 6.440699e-05 | 431.4216 | 0.001198772 |  |  |  | Seebeck vs Conductivity [S (µV K⁻¹) vs σ (S cm⁻¹)] | 431.4216 | 6.440699e-05 | [11 empty] | https://doi.org/10.1038/NMAT4784
| A25 | P3HT:F4TCNQ mixed P3HT | [5 empty] | #DIV/0! |  |  |  | #DIV/0! | [22 empty] | 6.440699e-05 | 453.6491 | 0.00132548 |  |  |  | Seebeck vs Conductivity [S (µV K⁻¹) vs σ (S cm⁻¹)] | 453.6491 | 6.440699e-05 | [11 empty] | https://doi.org/10.1038/NMAT4784
| A25 | P3HT:F4TCNQ mixed P3HT | [5 empty] | #DIV/0! |  |  |  | #DIV/0! | [22 empty] | 8.768555e-05 | 390.0832 | 0.001334266 |  |  |  | Seebeck vs Conductivity [S (µV K⁻¹) vs σ (S cm⁻¹)] | 390.0832 | 8.768555e-05 | [11 empty] | https://doi.org/10.1038/NMAT4784
| A25 | P3HT:F4TCNQ mixed P3HT | [5 empty] | #DIV/0! |  |  |  | #DIV/0! | [22 empty] | 9.231251e-05 | 329.9225 | 0.001004811 |  |  |  | Seebeck vs Conductivity [S (µV K⁻¹) vs σ (S cm⁻¹)] | 329.9225 | 9.231251e-05 | [11 empty] | https://doi.org/10.1038/NMAT4784
| A25 | P3HT:F4TCNQ mixed P3HT | [5 empty] | #DIV/0! |  |  |  | #DIV/0! | [22 empty] | 0.0002101748 | 324.2279 | 0.002209437 |  |  |  | Seebeck vs Conductivity [S (µV K⁻¹) vs σ (S cm⁻¹)] | 324.2279 | 0.0002101748 | [11 empty] | https://doi.org/10.1038/NMAT4784
| A25 | P3HT:F4TCNQ mixed P3HT | [5 empty] | #DIV/0! |  |  |  | #DIV/0! | [22 empty] | 0.001271213 | 192.6479 | 0.00471788 |  |  |  | Seebeck vs Conductivity [S (µV K⁻¹) vs σ (S cm⁻¹)] | 192.6479 | 0.001271213 | [11 empty] | https://doi.org/10.1038/NMAT4784
| A26 | P3HT | [5 empty] | #DIV/0! |  |  |  | #DIV/0! | [22 empty] | 9.60794e-06 | 240.4496 | 5.554929e-05 |  |  |  | Seebeck vs Conductivity [S (µV K⁻¹) vs σ (S cm⁻¹)] | 240.4496 | 9.60794e-06 | [11 empty] | https://doi.org/10.1038/NMAT4784
| A26 | P3HT | [5 empty] | #DIV/0! |  |  |  | #DIV/0! | [22 empty] | 0.0002717961 | 228.0515 | 0.001413543 |  |  |  | Seebeck vs Conductivity [S (µV K⁻¹) vs σ (S cm⁻¹)] | 228.0515 | 0.0002717961 | [11 empty] | https://doi.org/10.1038/NMAT4784
| A26 | P3HT | [5 empty] | #DIV/0! |  |  |  | #DIV/0! | [22 empty] | 0.003940338 | 149.7188 | 0.008832551 |  |  |  | Seebeck vs Conductivity [S (µV K⁻¹) vs σ (S cm⁻¹)] | 149.7188 | 0.003940338 | [11 empty] | https://doi.org/10.1038/NMAT4784
| A26 | P3HT | [5 empty] | #DIV/0! |  |  |  | #DIV/0! | [22 empty] | 0.01750557 | 120.2839 | 0.02532744 |  |  |  | Seebeck vs Conductivity [S (µV K⁻¹) vs σ (S cm⁻¹)] | 120.2839 | 0.01750557 | [11 empty] | https://doi.org/10.1038/NMAT4784
| A26 | P3HT | [5 empty] | #DIV/0! |  |  |  | #DIV/0! | [22 empty] | 0.0738731 | 99.93146 | 0.07377187 |  |  |  | Seebeck vs Conductivity [S (µV K⁻¹) vs σ (S cm⁻¹)] | 99.93146 | 0.0738731 | [11 empty] | https://doi.org/10.1038/NMAT4784
| A26 | P3HT | [5 empty] | #DIV/0! |  |  |  | #DIV/0! | [22 empty] | 0.2175049 | 78.97781 | 0.1356685 |  |  |  | Seebeck vs Conductivity [S (µV K⁻¹) vs σ (S cm⁻¹)] | 78.97781 | 0.2175049 | [11 empty] | https://doi.org/10.1038/NMAT4784
| A26 | P3HT | [5 empty] | #DIV/0! |  |  |  | #DIV/0! | [22 empty] | 0.4703884 | 54.60525 | 0.1402573 |  |  |  | Seebeck vs Conductivity [S (µV K⁻¹) vs σ (S cm⁻¹)] | 54.60525 | 0.4703884 | [11 empty] | https://doi.org/10.1038/NMAT4784
| A26 | P3HT | [5 empty] | #DIV/0! |  |  |  | #DIV/0! | [22 empty] | 0.9662993 | 39.70086 | 0.1523041 |  |  |  | Seebeck vs Conductivity [S (µV K⁻¹) vs σ (S cm⁻¹)] | 39.70086 | 0.9662993 | [11 empty] | https://doi.org/10.1038/NMAT4784
| A26 | P3HT | [5 empty] | #DIV/0! |  |  |  | #DIV/0! | [22 empty] | 1.249609 | 31.39724 | 0.1231848 |  |  |  | Seebeck vs Conductivity [S (µV K⁻¹) vs σ (S cm⁻¹)] | 31.39724 | 1.249609 | [11 empty] | https://doi.org/10.1038/NMAT4784
| A26 | P3HT | [5 empty] | #DIV/0! |  |  |  | #DIV/0! | [22 empty] | 1.791025 | 25.24758 | 0.1141672 |  |  |  | Seebeck vs Conductivity [S (µV K⁻¹) vs σ (S cm⁻¹)] | 25.24758 | 1.791025 | [11 empty] | https://doi.org/10.1038/NMAT4784
| A27 | PEDOT:tosylate | [5 empty] | #DIV/0! |  |  |  | #DIV/0! | [22 empty] | 0.0006426877 | 801.6781 | 0.04130475 |  |  |  | Seebeck vs Conductivity [S (µV K⁻¹) vs σ (S cm⁻¹)] | 801.6781 | 0.0006426877 | [11 empty] | https://doi.org/10.1038/NMAT4784
| A27 | PEDOT:tosylate | [5 empty] | #DIV/0! |  |  |  | #DIV/0! | [22 empty] | 0.00315594 | 717.7943 | 0.1626031 |  |  |  | Seebeck vs Conductivity [S (µV K⁻¹) vs σ (S cm⁻¹)] | 717.7943 | 0.00315594 | [11 empty] | https://doi.org/10.1038/NMAT4784
| A27 | PEDOT:tosylate | [5 empty] | #DIV/0! |  |  |  | #DIV/0! | [22 empty] | 0.008811091 | 666.8068 | 0.3917687 |  |  |  | Seebeck vs Conductivity [S (µV K⁻¹) vs σ (S cm⁻¹)] | 666.8068 | 0.008811091 | [11 empty] | https://doi.org/10.1038/NMAT4784
| A27 | PEDOT:tosylate | [5 empty] | #DIV/0! |  |  |  | #DIV/0! | [22 empty] | 0.03180497 | 597.0353 | 1.133692 |  |  |  | Seebeck vs Conductivity [S (µV K⁻¹) vs σ (S cm⁻¹)] | 597.0353 | 0.03180497 | [11 empty] | https://doi.org/10.1038/NMAT4784
| A27 | PEDOT:tosylate | [5 empty] | #DIV/0! |  |  |  | #DIV/0! | [22 empty] | 0.103526 | 575.4399 | 3.428069 |  |  |  | Seebeck vs Conductivity [S (µV K⁻¹) vs σ (S cm⁻¹)] | 575.4399 | 0.103526 | [11 empty] | https://doi.org/10.1038/NMAT4784
| A27 | PEDOT:tosylate | [5 empty] | #DIV/0! |  |  |  | #DIV/0! | [22 empty] | 0.4358595 | 515.2286 | 11.57035 |  |  |  | Seebeck vs Conductivity [S (µV K⁻¹) vs σ (S cm⁻¹)] | 515.2286 | 0.4358595 | [11 empty] | https://doi.org/10.1038/NMAT4784
| A27 | PEDOT:tosylate | [5 empty] | #DIV/0! |  |  |  | #DIV/0! | [22 empty] | 2.03245 | 478.6301 | 46.56073 |  |  |  | Seebeck vs Conductivity [S (µV K⁻¹) vs σ (S cm⁻¹)] | 478.6301 | 2.03245 | [11 empty] | https://doi.org/10.1038/NMAT4784
| A27 | PEDOT:tosylate | [5 empty] | #DIV/0! |  |  |  | #DIV/0! | [22 empty] | 5.397321 | 398.1072 | 85.54177 |  |  |  | Seebeck vs Conductivity [S (µV K⁻¹) vs σ (S cm⁻¹)] | 398.1072 | 5.397321 | [11 empty] | https://doi.org/10.1038/NMAT4784
| A27 | PEDOT:tosylate | [5 empty] | #DIV/0! |  |  |  | #DIV/0! | [22 empty] | 15.86194 | 369.8282 | 216.9484 |  |  |  | Seebeck vs Conductivity [S (µV K⁻¹) vs σ (S cm⁻¹)] | 369.8282 | 15.86194 | [11 empty] | https://doi.org/10.1038/NMAT4784
| A27 | PEDOT:tosylate | [5 empty] | #DIV/0! |  |  |  | #DIV/0! | [22 empty] | 27.95601 | 296.4831 | 245.7397 |  |  |  | Seebeck vs Conductivity [S (µV K⁻¹) vs σ (S cm⁻¹)] | 296.4831 | 27.95601 | [11 empty] | https://doi.org/10.1038/NMAT4784
| A27 | PEDOT:tosylate | [5 empty] | #DIV/0! |  |  |  | #DIV/0! | [22 empty] | 46.76925 | 255.8586 | 306.1684 |  |  |  | Seebeck vs Conductivity [S (µV K⁻¹) vs σ (S cm⁻¹)] | 255.8586 | 46.76925 | [11 empty] | https://doi.org/10.1038/NMAT4784
| A27 | PEDOT:tosylate | [5 empty] | #DIV/0! |  |  |  | #DIV/0! | [22 empty] | 70.61404 | 220.8005 | 344.2636 |  |  |  | Seebeck vs Conductivity [S (µV K⁻¹) vs σ (S cm⁻¹)] | 220.8005 | 70.61404 | [11 empty] | https://doi.org/10.1038/NMAT4784
| A27 | PEDOT:tosylate | [5 empty] | #DIV/0! |  |  |  | #DIV/0! | [22 empty] | 91.44676 | 183.6538 | 308.4383 |  |  |  | Seebeck vs Conductivity [S (µV K⁻¹) vs σ (S cm⁻¹)] | 183.6538 | 91.44676 | [11 empty] | https://doi.org/10.1038/NMAT4784
| A27 | PEDOT:tosylate | [5 empty] | #DIV/0! |  |  |  | #DIV/0! | [22 empty] | 107.1861 | 118.0321 | 149.3271 |  |  |  | Seebeck vs Conductivity [S (µV K⁻¹) vs σ (S cm⁻¹)] | 118.0321 | 107.1861 | [11 empty] | https://doi.org/10.1038/NMAT4784
| A27 | PEDOT:tosylate | [5 empty] | #DIV/0! |  |  |  | #DIV/0! | [22 empty] | 131.8678 | 98.17479 | 127.098 |  |  |  | Seebeck vs Conductivity [S (µV K⁻¹) vs σ (S cm⁻¹)] | 98.17479 | 131.8678 | [11 empty] | https://doi.org/10.1038/NMAT4784
| A27 | PEDOT:tosylate | [5 empty] | #DIV/0! |  |  |  | #DIV/0! | [22 empty] | 162.366 | 75.85776 | 93.43187 |  |  |  | Seebeck vs Conductivity [S (µV K⁻¹) vs σ (S cm⁻¹)] | 75.85776 | 162.366 | [11 empty] | https://doi.org/10.1038/NMAT4784
| A27 | PEDOT:tosylate | [5 empty] | #DIV/0! |  |  |  | #DIV/0! | [22 empty] | 199.508 | 70.46931 | 99.07416 |  |  |  | Seebeck vs Conductivity [S (µV K⁻¹) vs σ (S cm⁻¹)] | 70.46931 | 199.508 | [11 empty] | https://doi.org/10.1038/NMAT4784
| A27 | PEDOT:tosylate | [5 empty] | #DIV/0! |  |  |  | #DIV/0! | [22 empty] | 245.2471 | 63.09573 | 97.63465 |  |  |  | Seebeck vs Conductivity [S (µV K⁻¹) vs σ (S cm⁻¹)] | 63.09573 | 245.2471 | [11 empty] | https://doi.org/10.1038/NMAT4784
| A27 | PEDOT:tosylate | [5 empty] | #DIV/0! |  |  |  | #DIV/0! | [22 empty] | 301.3487 | 58.61382 | 103.5307 |  |  |  | Seebeck vs Conductivity [S (µV K⁻¹) vs σ (S cm⁻¹)] | 58.61382 | 301.3487 | [11 empty] | https://doi.org/10.1038/NMAT4784
| A27 | PEDOT:tosylate | [5 empty] | #DIV/0! |  |  |  | #DIV/0! | [22 empty] | 301.7199 | 52.48075 | 83.10056 |  |  |  | Seebeck vs Conductivity [S (µV K⁻¹) vs σ (S cm⁻¹)] | 52.48075 | 301.7199 | [11 empty] | https://doi.org/10.1038/NMAT4784
| A27 | PEDOT:tosylate | [5 empty] | #DIV/0! |  |  |  | #DIV/0! | [22 empty] | 318.1223 | 45.28976 | 65.25203 |  |  |  | Seebeck vs Conductivity [S (µV K⁻¹) vs σ (S cm⁻¹)] | 45.28976 | 318.1223 | [11 empty] | https://doi.org/10.1038/NMAT4784
| A28 | PEDOS-C6 | [5 empty] | #DIV/0! |  |  |  | #DIV/0! | [22 empty] | 0.001387831 | 772.6806 | 0.08285842 |  |  |  | Seebeck vs Conductivity [S (µV K⁻¹) vs σ (S cm⁻¹)] | 772.6806 | 0.001387831 | [11 empty] | https://doi.org/10.1038/NMAT4784
| A28 | PEDOS-C6 | [5 empty] | #DIV/0! |  |  |  | #DIV/0! | [22 empty] | 0.001706005 | 691.831 | 0.08165451 |  |  |  | Seebeck vs Conductivity [S (µV K⁻¹) vs σ (S cm⁻¹)] | 691.831 | 0.001706005 | [11 empty] | https://doi.org/10.1038/NMAT4784
| A28 | PEDOS-C6 | [5 empty] | #DIV/0! |  |  |  | #DIV/0! | [22 empty] | 0.4340746 | 744.732 | 24.07489 |  |  |  | Seebeck vs Conductivity [S (µV K⁻¹) vs σ (S cm⁻¹)] | 744.732 | 0.4340746 | [11 empty] | https://doi.org/10.1038/NMAT4784
| A28 | PEDOS-C6 | [5 empty] | #DIV/0! |  |  |  | #DIV/0! | [22 empty] | 9.575215 | 177.0109 | 30.00188 |  |  |  | Seebeck vs Conductivity [S (µV K⁻¹) vs σ (S cm⁻¹)] | 177.0109 | 9.575215 | [11 empty] | https://doi.org/10.1038/NMAT4784
| A28 | PEDOS-C6 | [5 empty] | #DIV/0! |  |  |  | #DIV/0! | [22 empty] | 19.69143 | 136.7729 | 36.8364 |  |  |  | Seebeck vs Conductivity [S (µV K⁻¹) vs σ (S cm⁻¹)] | 136.7729 | 19.69143 | [11 empty] | https://doi.org/10.1038/NMAT4784
| A28 | PEDOS-C6 | [5 empty] | #DIV/0! |  |  |  | #DIV/0! | [22 empty] | 34.69108 | 113.7627 | 44.89705 |  |  |  | Seebeck vs Conductivity [S (µV K⁻¹) vs σ (S cm⁻¹)] | 113.7627 | 34.69108 | [11 empty] | https://doi.org/10.1038/NMAT4784
| A28 | PEDOS-C6 | [5 empty] | #DIV/0! |  |  |  | #DIV/0! | [22 empty] | 40.47881 | 109.6478 | 48.66623 |  |  |  | Seebeck vs Conductivity [S (µV K⁻¹) vs σ (S cm⁻¹)] | 109.6478 | 40.47881 | [11 empty] | https://doi.org/10.1038/NMAT4784
| A28 | PEDOS-C6 | [5 empty] | #DIV/0! |  |  |  | #DIV/0! | [22 empty] | 44.87045 | 105.6818 | 50.11415 |  |  |  | Seebeck vs Conductivity [S (µV K⁻¹) vs σ (S cm⁻¹)] | 105.6818 | 44.87045 | [11 empty] | https://doi.org/10.1038/NMAT4784
| A28 | PEDOS-C6 | [5 empty] | #DIV/0! |  |  |  | #DIV/0! | [22 empty] | 44.94416 | 91.20108 | 37.38292 |  |  |  | Seebeck vs Conductivity [S (µV K⁻¹) vs σ (S cm⁻¹)] | 91.20108 | 44.94416 | [11 empty] | https://doi.org/10.1038/NMAT4784
| A28 | PEDOS-C6 | [5 empty] | #DIV/0! |  |  |  | #DIV/0! | [22 empty] | 28.33717 | 87.90225 | 21.89558 |  |  |  | Seebeck vs Conductivity [S (µV K⁻¹) vs σ (S cm⁻¹)] | 87.90225 | 28.33717 | [11 empty] | https://doi.org/10.1038/NMAT4784
| A28 | PEDOS-C6 | [5 empty] | #DIV/0! |  |  |  | #DIV/0! | [22 empty] | 42.85485 | 65.46362 | 18.36538 |  |  |  | Seebeck vs Conductivity [S (µV K⁻¹) vs σ (S cm⁻¹)] | 65.46362 | 42.85485 | [11 empty] | https://doi.org/10.1038/NMAT4784
| A28 | PEDOS-C6 | [5 empty] | #DIV/0! |  |  |  | #DIV/0! | [22 empty] | 43.01342 | 46.98941 | 9.497383 |  |  |  | Seebeck vs Conductivity [S (µV K⁻¹) vs σ (S cm⁻¹)] | 46.98941 | 43.01342 | [11 empty] | https://doi.org/10.1038/NMAT4784
| A28 | PEDOS-C6 | [5 empty] | #DIV/0! |  |  |  | #DIV/0! | [22 empty] | 31.6964 | 37.67038 | 4.497901 |  |  |  | Seebeck vs Conductivity [S (µV K⁻¹) vs σ (S cm⁻¹)] | 37.67038 | 31.6964 | [11 empty] | https://doi.org/10.1038/NMAT4784
| A28 | PEDOS-C6 | [5 empty] | #DIV/0! |  |  |  | #DIV/0! | [22 empty] | 25.86974 | 31.33286 | 2.539756 |  |  |  | Seebeck vs Conductivity [S (µV K⁻¹) vs σ (S cm⁻¹)] | 31.33286 | 25.86974 | [11 empty] | https://doi.org/10.1038/NMAT4784
| A29 | PEDOT-Tos | [5 empty] | #DIV/0! |  |  |  | #DIV/0! | [42 empty] | https://doi.org/10.1142/9789813148611_0008
| A29 | PEDOT-Tos | [5 empty] | #DIV/0! |  |  |  | #DIV/0! | [42 empty] | https://doi.org/10.1142/9789813148611_0008
| A29 | PEDOT-Tos | [5 empty] | #DIV/0! |  |  |  | #DIV/0! | [42 empty] | https://doi.org/10.1142/9789813148611_0008
| A29 | PEDOT-Tos | [5 empty] | #DIV/0! |  |  |  | #DIV/0! | [42 empty] | https://doi.org/10.1142/9789813148611_0008
| A29 | PEDOT-Tos | [5 empty] | #DIV/0! |  |  |  | #DIV/0! | [42 empty] | https://doi.org/10.1142/9789813148611_0008
| A29 | PEDOT-Tos | [5 empty] | #DIV/0! |  |  |  | #DIV/0! | [42 empty] | https://doi.org/10.1142/9789813148611_0008
| A29 | PEDOT-Tos | [5 empty] | #DIV/0! |  |  |  | #DIV/0! | [42 empty] | https://doi.org/10.1142/9789813148611_0008
| A29 | PEDOT-Tos | [5 empty] | #DIV/0! |  |  |  | #DIV/0! | [42 empty] | https://doi.org/10.1142/9789813148611_0008
| A29 | PEDOT-Tos | [5 empty] | #DIV/0! |  |  |  | #DIV/0! | [42 empty] | https://doi.org/10.1142/9789813148611_0008
| A29 | PEDOT-Tos | [5 empty] | #DIV/0! |  |  |  | #DIV/0! | [42 empty] | https://doi.org/10.1142/9789813148611_0008
| A29 | PEDOT-Tos | [5 empty] | #DIV/0! |  |  |  | #DIV/0! | [42 empty] | https://doi.org/10.1142/9789813148611_0008
| A29 | PEDOT-Tos | [5 empty] | #DIV/0! |  |  |  | #DIV/0! | [42 empty] | https://doi.org/10.1142/9789813148611_0008
| A29 | PEDOT-Tos | [5 empty] | #DIV/0! |  |  |  | #DIV/0! | [42 empty] | https://doi.org/10.1142/9789813148611_0008
| A29 | PEDOT-Tos | [5 empty] | #DIV/0! |  |  |  | #DIV/0! | [42 empty] | https://doi.org/10.1142/9789813148611_0008
| A29 | PEDOT-Tos | [5 empty] | #DIV/0! |  |  |  | #DIV/0! | [42 empty] | https://doi.org/10.1142/9789813148611_0008
| A29 | PEDOT-Tos | [5 empty] | #DIV/0! |  |  |  | #DIV/0! | [42 empty] | https://doi.org/10.1142/9789813148611_0008
| A29 | PEDOT-Tos | [5 empty] | #DIV/0! |  |  |  | #DIV/0! | [42 empty] | https://doi.org/10.1142/9789813148611_0008
| A29 | PEDOT-Tos | [5 empty] | #DIV/0! |  |  |  | #DIV/0! | [42 empty] | https://doi.org/10.1142/9789813148611_0008
| A29 | PEDOT-Tos | [5 empty] | #DIV/0! |  |  |  | #DIV/0! | [42 empty] | https://doi.org/10.1142/9789813148611_0008
| A29 | PEDOT-Tos | [5 empty] | #DIV/0! |  |  |  | #DIV/0! | [42 empty] | https://doi.org/10.1142/9789813148611_0008
| A29 | PEDOT-Tos | [5 empty] | #DIV/0! |  |  |  | #DIV/0! | [42 empty] | https://doi.org/10.1142/9789813148611_0008
| A30 | PEDOT-Tos (1 µm) | [5 empty] | #DIV/0! |  |  |  | #DIV/0! | [22 empty] | 0.09549926 | 64.83821 | 0.04014782 |  |  |  | Seebeck vs Conductivity [S (µV K⁻¹) vs σ (S cm⁻¹)] | 64.83821 | 0.09549926 | [11 empty] | https://doi.org/10.1038/s41598-020-64951-z
| A30 | PEDOT-Tos (1 µm) | [5 empty] | #DIV/0! |  |  |  | #DIV/0! | [22 empty] | 1.862087 | 48.01589 | 0.429309 |  |  |  | Seebeck vs Conductivity [S (µV K⁻¹) vs σ (S cm⁻¹)] | 48.01589 | 1.862087 | [11 empty] | https://doi.org/10.1038/s41598-020-64951-z
| A30 | PEDOT-Tos (1 µm) | [5 empty] | #DIV/0! |  |  |  | #DIV/0! | [22 empty] | 1.995262 | 45.98637 | 0.4219473 |  |  |  | Seebeck vs Conductivity [S (µV K⁻¹) vs σ (S cm⁻¹)] | 45.98637 | 1.995262 | [11 empty] | https://doi.org/10.1038/s41598-020-64951-z
| A30 | PEDOT-Tos (1 µm) | [5 empty] | #DIV/0! |  |  |  | #DIV/0! | [22 empty] | 2.454709 | 44.04739 | 0.4762559 |  |  |  | Seebeck vs Conductivity [S (µV K⁻¹) vs σ (S cm⁻¹)] | 44.04739 | 2.454709 | [11 empty] | https://doi.org/10.1038/s41598-020-64951-z
| A30 | PEDOT-Tos (1 µm) | [5 empty] | #DIV/0! |  |  |  | #DIV/0! | [22 empty] | 4.570882 | 41.30118 | 0.7796952 |  |  |  | Seebeck vs Conductivity [S (µV K⁻¹) vs σ (S cm⁻¹)] | 41.30118 | 4.570882 | [11 empty] | https://doi.org/10.1038/s41598-020-64951-z
| A30 | PEDOT-Tos (1 µm) | [5 empty] | #DIV/0! |  |  |  | #DIV/0! | [22 empty] | 8.51138 | 34.0147 | 0.9847667 |  |  |  | Seebeck vs Conductivity [S (µV K⁻¹) vs σ (S cm⁻¹)] | 34.0147 | 8.51138 | [11 empty] | https://doi.org/10.1038/s41598-020-64951-z
| A30 | PEDOT-Tos (1 µm) | [5 empty] | #DIV/0! |  |  |  | #DIV/0! | [22 empty] | 10.47129 | 31.20171 | 1.019429 |  |  |  | Seebeck vs Conductivity [S (µV K⁻¹) vs σ (S cm⁻¹)] | 31.20171 | 10.47129 | [11 empty] | https://doi.org/10.1038/s41598-020-64951-z
| A30 | PEDOT-Tos (1 µm) | [5 empty] | #DIV/0! |  |  |  | #DIV/0! | [22 empty] | 22.38721 | 30.55251 | 2.089748 |  |  |  | Seebeck vs Conductivity [S (µV K⁻¹) vs σ (S cm⁻¹)] | 30.55251 | 22.38721 | [11 empty] | https://doi.org/10.1038/s41598-020-64951-z
| A31 | PEDOT-Tos (500 nm) | [5 empty] | #DIV/0! |  |  |  | #DIV/0! | [22 empty] | 0.9332543 | 86.03425 | 0.6907847 |  |  |  | Seebeck vs Conductivity [S (µV K⁻¹) vs σ (S cm⁻¹)] | 86.03425 | 0.9332543 | [11 empty] | https://doi.org/10.1038/s41598-020-64951-z
| A31 | PEDOT-Tos (500 nm) | [5 empty] | #DIV/0! |  |  |  | #DIV/0! | [22 empty] | 33.88442 | 20.26675 | 1.391772 |  |  |  | Seebeck vs Conductivity [S (µV K⁻¹) vs σ (S cm⁻¹)] | 20.26675 | 33.88442 | [11 empty] | https://doi.org/10.1038/s41598-020-64951-z
| A31 | PEDOT-Tos (500 nm) | [5 empty] | #DIV/0! |  |  |  | #DIV/0! | [22 empty] | 109.6478 | 17.81743 | 3.480889 |  |  |  | Seebeck vs Conductivity [S (µV K⁻¹) vs σ (S cm⁻¹)] | 17.81743 | 109.6478 | [11 empty] | https://doi.org/10.1038/s41598-020-64951-z
| A31 | PEDOT-Tos (500 nm) | [5 empty] | #DIV/0! |  |  |  | #DIV/0! | [22 empty] | 117.4898 | 19.85258 | 4.630563 |  |  |  | Seebeck vs Conductivity [S (µV K⁻¹) vs σ (S cm⁻¹)] | 19.85258 | 117.4898 | [11 empty] | https://doi.org/10.1038/s41598-020-64951-z
| A31 | PEDOT-Tos (500 nm) | [5 empty] | #DIV/0! |  |  |  | #DIV/0! | [22 empty] | 102.3293 | 22.59998 | 5.22656 |  |  |  | Seebeck vs Conductivity [S (µV K⁻¹) vs σ (S cm⁻¹)] | 22.59998 | 102.3293 | [11 empty] | https://doi.org/10.1038/s41598-020-64951-z
| A31 | PEDOT-Tos (500 nm) | [5 empty] | #DIV/0! |  |  |  | #DIV/0! | [22 empty] | 144.544 | 24.64813 | 8.781487 |  |  |  | Seebeck vs Conductivity [S (µV K⁻¹) vs σ (S cm⁻¹)] | 24.64813 | 144.544 | [11 empty] | https://doi.org/10.1038/s41598-020-64951-z
| A31 | PEDOT-Tos (500 nm) | [5 empty] | #DIV/0! |  |  |  | #DIV/0! | [22 empty] | 134.8963 | 12.0754 | 1.966993 |  |  |  | Seebeck vs Conductivity [S (µV K⁻¹) vs σ (S cm⁻¹)] | 12.0754 | 134.8963 | [11 empty] | https://doi.org/10.1038/s41598-020-64951-z
| A32 | doped PAC | [5 empty] | #DIV/0! |  |  |  | #DIV/0! | [22 empty] | 4.073803e-07 | 707.7545 | 2.040635e-05 |  |  |  | Seebeck vs Conductivity [S (µV K⁻¹) vs σ (S cm⁻¹)] | 707.7545 | 4.073803e-07 | [11 empty] | https://doi.org/10.1038/s41598-020-64951-z
| A32 | doped PAC | [5 empty] | #DIV/0! |  |  |  | #DIV/0! | [22 empty] | 9.332543e-07 | 1297.404 | 0.0001570906 |  |  |  | Seebeck vs Conductivity [S (µV K⁻¹) vs σ (S cm⁻¹)] | 1297.404 | 9.332543e-07 | [11 empty] | https://doi.org/10.1038/s41598-020-64951-z
| A32 | doped PAC | [5 empty] | #DIV/0! |  |  |  | #DIV/0! | [22 empty] | 9.772372e-06 | 1218.16 | 0.001450135 |  |  |  | Seebeck vs Conductivity [S (µV K⁻¹) vs σ (S cm⁻¹)] | 1218.16 | 9.772372e-06 | [11 empty] | https://doi.org/10.1038/s41598-020-64951-z
| A32 | doped PAC | [5 empty] | #DIV/0! |  |  |  | #DIV/0! | [22 empty] | 1.949845e-05 | 694.7163 | 0.000941055 |  |  |  | Seebeck vs Conductivity [S (µV K⁻¹) vs σ (S cm⁻¹)] | 694.7163 | 1.949845e-05 | [11 empty] | https://doi.org/10.1038/s41598-020-64951-z
| A32 | doped PAC | [5 empty] | #DIV/0! |  |  |  | #DIV/0! | [22 empty] | 0.0001023293 | 809.2796 | 0.006701888 |  |  |  | Seebeck vs Conductivity [S (µV K⁻¹) vs σ (S cm⁻¹)] | 809.2796 | 0.0001023293 | [11 empty] | https://doi.org/10.1038/s41598-020-64951-z
| A32 | doped PAC | [5 empty] | #DIV/0! |  |  |  | #DIV/0! | [22 empty] | 0.001 | 348.88 | 0.01217172 |  |  |  | Seebeck vs Conductivity [S (µV K⁻¹) vs σ (S cm⁻¹)] | 348.88 | 0.001 | [11 empty] | https://doi.org/10.1038/s41598-020-64951-z
| A32 | doped PAC | [5 empty] | #DIV/0! |  |  |  | #DIV/0! | [22 empty] | 0.009772372 | 203.5677 | 0.04049653 |  |  |  | Seebeck vs Conductivity [S (µV K⁻¹) vs σ (S cm⁻¹)] | 203.5677 | 0.009772372 | [11 empty] | https://doi.org/10.1038/s41598-020-64951-z
| A32 | doped PAC | [5 empty] | #DIV/0! |  |  |  | #DIV/0! | [22 empty] | 0.1258925 | 59.47935 | 0.04453817 |  |  |  | Seebeck vs Conductivity [S (µV K⁻¹) vs σ (S cm⁻¹)] | 59.47935 | 0.1258925 | [11 empty] | https://doi.org/10.1038/s41598-020-64951-z
| A32 | doped PAC | [5 empty] | #DIV/0! |  |  |  | #DIV/0! | [22 empty] | 1.148154 | 32.5242 | 0.1214544 |  |  |  | Seebeck vs Conductivity [S (µV K⁻¹) vs σ (S cm⁻¹)] | 32.5242 | 1.148154 | [11 empty] | https://doi.org/10.1038/s41598-020-64951-z
| A32 | doped PAC | [5 empty] | #DIV/0! |  |  |  | #DIV/0! | [22 empty] | 9.120108 | 41.32351 | 1.557379 |  |  |  | Seebeck vs Conductivity [S (µV K⁻¹) vs σ (S cm⁻¹)] | 41.32351 | 9.120108 | [11 empty] | https://doi.org/10.1038/s41598-020-64951-z
| A32 | doped PAC | [5 empty] | #DIV/0! |  |  |  | #DIV/0! | [22 empty] | 9.772372 | 19.81399 | 0.3836575 |  |  |  | Seebeck vs Conductivity [S (µV K⁻¹) vs σ (S cm⁻¹)] | 19.81399 | 9.772372 | [11 empty] | https://doi.org/10.1038/s41598-020-64951-z
| A32 | doped PAC | [5 empty] | #DIV/0! |  |  |  | #DIV/0! | [22 empty] | 95.49926 | 14.98583 | 2.144675 |  |  |  | Seebeck vs Conductivity [S (µV K⁻¹) vs σ (S cm⁻¹)] | 14.98583 | 95.49926 | [11 empty] | https://doi.org/10.1038/s41598-020-64951-z
| A32 | doped PAC | [5 empty] | #DIV/0! |  |  |  | #DIV/0! | [22 empty] | 1000 | 10.17337 | 10.34974 |  |  |  | Seebeck vs Conductivity [S (µV K⁻¹) vs σ (S cm⁻¹)] | 10.17337 | 1000 | [11 empty] | https://doi.org/10.1038/s41598-020-64951-z
| A33 | doped PT | [5 empty] | #DIV/0! |  |  |  | #DIV/0! | [22 empty] | 2.089296e-05 | 1192.814 | 0.002972662 |  |  |  | Seebeck vs Conductivity [S (µV K⁻¹) vs σ (S cm⁻¹)] | 1192.814 | 2.089296e-05 | [11 empty] | https://doi.org/10.1038/s41598-020-64951-z
| A33 | doped PT | [5 empty] | #DIV/0! |  |  |  | #DIV/0! | [22 empty] | 5.888437e-05 | 1004.171 | 0.005937656 |  |  |  | Seebeck vs Conductivity [S (µV K⁻¹) vs σ (S cm⁻¹)] | 1004.171 | 5.888437e-05 | [11 empty] | https://doi.org/10.1038/s41598-020-64951-z
| A33 | doped PT | [5 empty] | #DIV/0! |  |  |  | #DIV/0! | [22 empty] | 0.0004073803 | 492.7262 | 0.009890341 |  |  |  | Seebeck vs Conductivity [S (µV K⁻¹) vs σ (S cm⁻¹)] | 492.7262 | 0.0004073803 | [11 empty] | https://doi.org/10.1038/s41598-020-64951-z
| A33 | doped PT | [5 empty] | #DIV/0! |  |  |  | #DIV/0! | [22 empty] | 0.004570882 | 306.7994 | 0.04302382 |  |  |  | Seebeck vs Conductivity [S (µV K⁻¹) vs σ (S cm⁻¹)] | 306.7994 | 0.004570882 | [11 empty] | https://doi.org/10.1038/s41598-020-64951-z
| A33 | doped PT | [5 empty] | #DIV/0! |  |  |  | #DIV/0! | [22 empty] | 0.01380384 | 199.2676 | 0.0548117 |  |  |  | Seebeck vs Conductivity [S (µV K⁻¹) vs σ (S cm⁻¹)] | 199.2676 | 0.01380384 | [11 empty] | https://doi.org/10.1038/s41598-020-64951-z
| A33 | doped PT | [5 empty] | #DIV/0! |  |  |  | #DIV/0! | [22 empty] | 0.09549926 | 187.0359 | 0.3340795 |  |  |  | Seebeck vs Conductivity [S (µV K⁻¹) vs σ (S cm⁻¹)] | 187.0359 | 0.09549926 | [11 empty] | https://doi.org/10.1038/s41598-020-64951-z
| A33 | doped PT | [5 empty] | #DIV/0! |  |  |  | #DIV/0! | [22 empty] | 0.2041738 | 121.4478 | 0.3011476 |  |  |  | Seebeck vs Conductivity [S (µV K⁻¹) vs σ (S cm⁻¹)] | 121.4478 | 0.2041738 | [11 empty] | https://doi.org/10.1038/s41598-020-64951-z
| A33 | doped PT | [5 empty] | #DIV/0! |  |  |  | #DIV/0! | [22 empty] | 0.6606934 | 102.2519 | 0.6907847 |  |  |  | Seebeck vs Conductivity [S (µV K⁻¹) vs σ (S cm⁻¹)] | 102.2519 | 0.6606934 | [11 empty] | https://doi.org/10.1038/s41598-020-64951-z
| A33 | doped PT | [5 empty] | #DIV/0! |  |  |  | #DIV/0! | [22 empty] | 6.025596 | 62.29599 | 2.338407 |  |  |  | Seebeck vs Conductivity [S (µV K⁻¹) vs σ (S cm⁻¹)] | 62.29599 | 6.025596 | [11 empty] | https://doi.org/10.1038/s41598-020-64951-z
| A33 | doped PT | [5 empty] | #DIV/0! |  |  |  | #DIV/0! | [22 empty] | 29.51209 | 54.78504 | 8.857761 |  |  |  | Seebeck vs Conductivity [S (µV K⁻¹) vs σ (S cm⁻¹)] | 54.78504 | 29.51209 | [11 empty] | https://doi.org/10.1038/s41598-020-64951-z
| A33 | doped PT | [5 empty] | #DIV/0! |  |  |  | #DIV/0! | [22 empty] | 575.4399 | 17.08556 | 16.79802 |  |  |  | Seebeck vs Conductivity [S (µV K⁻¹) vs σ (S cm⁻¹)] | 17.08556 | 575.4399 | [11 empty] | https://doi.org/10.1038/s41598-020-64951-z
| A34 | doped PBTTT (oriented) | [5 empty] | #DIV/0! |  |  |  | #DIV/0! | [22 empty] | 9.120108 | 161.3416 | 23.74067 |  |  |  | Seebeck vs Conductivity [S (µV K⁻¹) vs σ (S cm⁻¹)] | 161.3416 | 9.120108 | [11 empty] | https://doi.org/10.1038/s41598-020-64951-z
| A34 | doped PBTTT (oriented) | [5 empty] | #DIV/0! |  |  |  | #DIV/0! | [22 empty] | 154.8817 | 71.10521 | 78.3074 |  |  |  | Seebeck vs Conductivity [S (µV K⁻¹) vs σ (S cm⁻¹)] | 71.10521 | 154.8817 | [11 empty] | https://doi.org/10.1038/s41598-020-64951-z
| A34 | doped PBTTT (oriented) | [5 empty] | #DIV/0! |  |  |  | #DIV/0! | [22 empty] | 4897.788 | 30.02536 | 441.5466 |  |  |  | Seebeck vs Conductivity [S (µV K⁻¹) vs σ (S cm⁻¹)] | 30.02536 | 4897.788 | [11 empty] | https://doi.org/10.1038/s41598-020-64951-z
| A34 | doped PBTTT (oriented) | [5 empty] | #DIV/0! |  |  |  | #DIV/0! | [22 empty] | 63095.73 | 18.29761 | 2112.461 |  |  |  | Seebeck vs Conductivity [S (µV K⁻¹) vs σ (S cm⁻¹)] | 18.29761 | 63095.73 | [11 empty] | https://doi.org/10.1038/s41598-020-64951-z
| A34 | doped PBTTT (oriented) | [5 empty] | #DIV/0! |  |  |  | #DIV/0! | [22 empty] | 234422.9 | 9.370452 | 2058.359 |  |  |  | Seebeck vs Conductivity [S (µV K⁻¹) vs σ (S cm⁻¹)] | 9.370452 | 234422.9 | [11 empty] | https://doi.org/10.1038/s41598-020-64951-z
| A35 | PEDOT-PSS | [5 empty] | #DIV/0! |  |  |  | #DIV/0! | [22 empty] | 38.90451 | 14.03481 | 0.7663253 |  |  |  | Seebeck vs Conductivity [S (µV K⁻¹) vs σ (S cm⁻¹)] | 14.03481 | 38.90451 | [11 empty] | https://doi.org/10.1038/s41598-020-64951-z
| A35 | PEDOT-PSS | [5 empty] | #DIV/0! |  |  |  | #DIV/0! | [22 empty] | 218.7762 | 12.61377 | 3.480889 |  |  |  | Seebeck vs Conductivity [S (µV K⁻¹) vs σ (S cm⁻¹)] | 12.61377 | 218.7762 | [11 empty] | https://doi.org/10.1038/s41598-020-64951-z
| A35 | PEDOT-PSS | [5 empty] | #DIV/0! |  |  |  | #DIV/0! | [22 empty] | 234.4229 | 13.17188 | 4.067202 |  |  |  | Seebeck vs Conductivity [S (µV K⁻¹) vs σ (S cm⁻¹)] | 13.17188 | 234.4229 | [11 empty] | https://doi.org/10.1038/s41598-020-64951-z
| A35 | PEDOT-PSS | [5 empty] | #DIV/0! |  |  |  | #DIV/0! | [22 empty] | 288.4032 | 14.36405 | 5.950507 |  |  |  | Seebeck vs Conductivity [S (µV K⁻¹) vs σ (S cm⁻¹)] | 14.36405 | 288.4032 | [11 empty] | https://doi.org/10.1038/s41598-020-64951-z
| A36 | PEDOT-Tos-(HCl) | [5 empty] | #DIV/0! |  |  |  | #DIV/0! | [22 empty] | 269.1535 | 24.13268 | 15.67513 |  |  |  | Seebeck vs Conductivity [S (µV K⁻¹) vs σ (S cm⁻¹)] | 24.13268 | 269.1535 | [11 empty] | https://doi.org/10.1038/s41598-020-64951-z
| A36 | PEDOT-Tos-(HCl) | [5 empty] | #DIV/0! |  |  |  | #DIV/0! | [22 empty] | 380.1894 | 22.6232 | 19.45844 |  |  |  | Seebeck vs Conductivity [S (µV K⁻¹) vs σ (S cm⁻¹)] | 22.6232 | 380.1894 | [11 empty] | https://doi.org/10.1038/s41598-020-64951-z
| A36 | PEDOT-Tos-(HCl) | [5 empty] | #DIV/0! |  |  |  | #DIV/0! | [22 empty] | 467.7351 | 21.66931 | 21.96292 |  |  |  | Seebeck vs Conductivity [S (µV K⁻¹) vs σ (S cm⁻¹)] | 21.66931 | 467.7351 | [11 empty] | https://doi.org/10.1038/s41598-020-64951-z
| A36 | PEDOT-Tos-(HCl) | [5 empty] | #DIV/0! |  |  |  | #DIV/0! | [22 empty] | 812.8305 | 17.4637 | 24.78976 |  |  |  | Seebeck vs Conductivity [S (µV K⁻¹) vs σ (S cm⁻¹)] | 17.4637 | 812.8305 | [11 empty] | https://doi.org/10.1038/s41598-020-64951-z
| A36 | PEDOT-Tos-(HCl) | [5 empty] | #DIV/0! |  |  |  | #DIV/0! | [22 empty] | 933.2543 | 15.3407 | 21.96292 |  |  |  | Seebeck vs Conductivity [S (µV K⁻¹) vs σ (S cm⁻¹)] | 15.3407 | 933.2543 | [11 empty] | https://doi.org/10.1038/s41598-020-64951-z
| A37 | PEDOT-Tos-(HI) | [5 empty] | #DIV/0! |  |  |  | #DIV/0! | [22 empty] | 1737.801 | 20.7736 | 74.99347 |  |  |  | Seebeck vs Conductivity [S (µV K⁻¹) vs σ (S cm⁻¹)] | 20.7736 | 1737.801 | [11 empty] | https://doi.org/10.1038/s41598-020-64951-z
| A37 | PEDOT-Tos-(HI) | [5 empty] | #DIV/0! |  |  |  | #DIV/0! | [22 empty] | 1737.801 | 19.89447 | 68.78041 |  |  |  | Seebeck vs Conductivity [S (µV K⁻¹) vs σ (S cm⁻¹)] | 19.89447 | 1737.801 | [11 empty] | https://doi.org/10.1038/s41598-020-64951-z
| A37 | PEDOT-Tos-(HI) | [5 empty] | #DIV/0! |  |  |  | #DIV/0! | [22 empty] | 1737.801 | 19.05255 | 63.08209 |  |  |  | Seebeck vs Conductivity [S (µV K⁻¹) vs σ (S cm⁻¹)] | 19.05255 | 1737.801 | [11 empty] | https://doi.org/10.1038/s41598-020-64951-z
| A37 | PEDOT-Tos-(HI) | [5 empty] | #DIV/0! |  |  |  | #DIV/0! | [22 empty] | 1737.801 | 17.85599 | 55.40744 |  |  |  | Seebeck vs Conductivity [S (µV K⁻¹) vs σ (S cm⁻¹)] | 17.85599 | 1737.801 | [11 empty] | https://doi.org/10.1038/s41598-020-64951-z
| A37 | PEDOT-Tos-(HI) | [5 empty] | #DIV/0! |  |  |  | #DIV/0! | [22 empty] | 1995.262 | 16.7364 | 55.88869 |  |  |  | Seebeck vs Conductivity [S (µV K⁻¹) vs σ (S cm⁻¹)] | 16.7364 | 1995.262 | [11 empty] | https://doi.org/10.1038/s41598-020-64951-z
| A38 | PEDOT-Tos-(H2SO4) | [5 empty] | #DIV/0! |  |  |  | #DIV/0! | [22 empty] | 870.9636 | 17.0911 | 25.44134 |  |  |  | Seebeck vs Conductivity [S (µV K⁻¹) vs σ (S cm⁻¹)] | 17.0911 | 870.9636 | [11 empty] | https://doi.org/10.1038/s41598-020-64951-z
| A38 | PEDOT-Tos-(H2SO4) | [5 empty] | #DIV/0! |  |  |  | #DIV/0! | [22 empty] | 933.2543 | 16.3687 | 25.00508 |  |  |  | Seebeck vs Conductivity [S (µV K⁻¹) vs σ (S cm⁻¹)] | 16.3687 | 933.2543 | [11 empty] | https://doi.org/10.1038/s41598-020-64951-z
| A38 | PEDOT-Tos-(H2SO4) | [5 empty] | #DIV/0! |  |  |  | #DIV/0! | [22 empty] | 1148.154 | 16.02119 | 29.47065 |  |  |  | Seebeck vs Conductivity [S (µV K⁻¹) vs σ (S cm⁻¹)] | 16.02119 | 1148.154 | [11 empty] | https://doi.org/10.1038/s41598-020-64951-z
| A38 | PEDOT-Tos-(H2SO4) | [5 empty] | #DIV/0! |  |  |  | #DIV/0! | [22 empty] | 1621.81 | 15.01908 | 36.5836 |  |  |  | Seebeck vs Conductivity [S (µV K⁻¹) vs σ (S cm⁻¹)] | 15.01908 | 1621.81 | [11 empty] | https://doi.org/10.1038/s41598-020-64951-z

## Areas of Optimization
One row = one measured thermoelectric data point for one polymer sample under one processing/doping/measurement condition.
Charge Carriers (electrons or holes) to move easily but phonons/heat (vibrations of atoms) to move badly. How do we make charge move well, while heat moves poorly? |  | Changing the actual chemical structure (This means changing the polymer itself): change backbone, change side chains, change functional groups, change HOMO/LUMO, change band gap If the polymer backbone is more conjugated and better aligned electronically, charge carriers can move more easily. This is where SMILES goes because SMILES describes the chemical structure. | Adding another molecule to create more charge carriers, a pure polymer may not have enough mobile electrons or holes. But too much doping can damage the road by disturbing polymer packing. So doping must be optimized | Controlling how the polymer chains are physically arranged. Same chemical structure, but different arrangement. random chains, [aligned chains, crystalline, domains, amorphous regions, π–π stacking, film thickness, spin coating, annealing, rubbing]. Charge transport is affected by structural order, close π–π contact, and polymer backbone orientation. | Let electricity move but stop heat from moving, high σ, high S, low κ, This is hard because charge carriers can also carry heat. So scientists try nanostructures, interfaces, disorder, and special pathways to separate electrical transport from heat transport. | mixing the polymer with another material.[polymer + CNT, polymer + graphene, polymer + Bi2Te3, polymer + SnSe]. Hybrid composites use the low thermal conductivity of polymers and the higher conductivity of inorganic/semiconducting fillers to improve thermoelectric performance.
|  | Molecular design - Change the chemical structure of the polymer itself | Doping - Add another molecule to create more charge carriers | Morphology control - Control how polymer chains are physically arranged | Transport decoupling - Make charge move well but heat move poorly | Hybrid composites - Mix polymer with another material/filler | Extra Notes
Doping Distribution on flim matter, can spread evenly or cluster
S and sigma are measure in plane whereas thermal conductivity is measured out of plane, as it is easier, so ZT can be innaccurate when planes dont mathc
charge transport depends on how polymer chains are arranged
How do we know when we have a polymer ready? It is when another monomer is added to the chain, such that a negligable change occurs, in simple terms no major impact
charge carriers (electrons or holes) to move easily but phonons/heat (vibrations of atoms) to move badly How do we make charge move well, while heat moves poorly?

## Raw_Data
Molecular Design |  |  |  | Add count of each element | [9 empty] | Doping |  |  |  |  | Morphology Control | [11 empty] | Transport decoupling | [7 empty] | Data quality
id | exact_polymer_name | Backbone Family | Chemical Structure (Image) | Repeating Unit Formula | SMILES | Molecular Weight of the Repeating Unit (g/mol) | Molecular Weight - (polymer molecular weight/repeat-unit molecular weight) (Number of repeated monomers) | Mw (Weight Average Molecular Weight) [kDa] | PDI (Polydispersity Index) | Mn (Number Average Molecular Weight) [kDa] | backbone type | side-chain type | carrier_type | dopant_solvent | Doping Temperature (K) | Polymer_Solvent | doping_method | doping_time (s) |  | Film Method Preparation | film_thickness_nm | annealing_temperature | annealing condition | annealing_time | annealing_atmosphere | substrate_type | measurement_atmosphere | measurement_temperature_K | orientation_or_alignment | sample_form |  | thermal_conductivity (W m⁻¹ K⁻¹) | doping_or_oxidation_level [(mmol l⁻¹)] | electrical_conductivity [σ (S cm⁻¹) ] | seebeck_coefficient [(S (µV K⁻¹) )] | power_factor_Extracted [PF (µW m⁻¹ K⁻²) ] | ZT | Temperature (K) |  | Key Insights from this paper | Number of Additional Papers Covered | Number of Additional Papers Covered - Extra Information | reference_doi | evidence_location
A1 | PDPPSe-12 | Diketopyrrolopyrrole (DPP) derivative | #VALUE! | C53H78N2O2S2Se | O=C1N(C(CCCCCCCCCCCC)CCCCCCCCCC)C(=C2C(=O)N(CCCCCCCCCCCC)C(=C12)c3ccc(s3)c4ccc([se]4)[*])c5ccc(s5)[*] | 918.31 | 48.78527 | 44.8 | 3.1 | 14.45161 |  |  | p | Nitromethane (CH₃NO₂) | 298 | o-dichlorobenzene | Immersion | 30 | Labels | Spin-coating | 6.3 ± 0.5 nm (layer) | 180 °C | 180 °C for 1 h | 1 h | Nitrogen | Glass | Vacuum | 298 | Ordered molecular packing | Thin film |  | 0.45 | 3 | 33.518 | 133.51 | 59.69695 | 0.1856867 | 298 |  | Key Insights from the Sources: Variable Integration: The (6, 4, 4) PMHJ is a complex architecture that integrates both PDPPSe-12 (6 nm) and PBTTT (4 nm) layers separated by a 4-nm interpenetrating interface Record Performance: The paper titled "Multi-heterojunctioned plastics..." reports that the combination of these variables results in a record-breaking ZT of 1.28 at 368 K History Context: The third paper mentioned, regarding the impact of doping methods, was used in previous turns to compare how different dopants (F4TCNQ and FTS) affect the transport properties of PBTTT-C14. | 1 | Selenium-substituted diketopyrrolopyrrole polymer for high-performance p-type organic thermoelectric materials Angew. Chem. Int. Ed. 58, 18994–18999 (2019) (Ref 3) PDPPSe-12 | https://doi.org/10.1038/s41586-024-07724-2 | Methods, Fig 1, Fig 3
A1 | PDPPSe-12 | Diketopyrrolopyrrole (DPP) derivative |  | C53H78N2O2S2Se |  | 918.31 | 48.78527 | 44.8 | 3.1 | 14.45161 |  |  | p | Nitromethane (CH₃NO₂) | 298 | o-dichlorobenzene | Immersion | 30 | ordered | Spin-coating | 6.3 ± 0.5 nm (layer) | 180 °C | 180 °C for 1 h | 1 h | Nitrogen | Glass | Vacuum | 298 | Ordered molecular packing | Thin film |  | 0.45 | 4.5 | 48.258 | 131.05 | 82.83422 | 0.2011605 | 298 |  | Same as Above |  |  | https://doi.org/10.1038/s41586-024-07724-2 | Methods, Fig 1, Fig 3
A1 | PDPPSe-12 | Diketopyrrolopyrrole (DPP) derivative |  | C53H78N2O2S2Se |  | 918.31 | 48.78527 | 44.8 | 3.1 | 14.45161 |  |  | p | Nitromethane (CH₃NO₂) | 298 | o-dichlorobenzene | Immersion | 30 | amorphous | Spin-coating | 6.3 ± 0.5 nm (layer) | 180 °C | 180 °C for 1 h | 1 h | Nitrogen | Glass | Vacuum | 298 | Ordered molecular packing | Thin film |  | 0.45 | 6 | 70.216 | 129.81 | 118.26285 | 0.2166344 | 298 |  | Same as Above |  |  | https://doi.org/10.1038/s41586-024-07724-2 | Methods, Fig 1, Fig 3
A1 | PDPPSe-12 | Diketopyrrolopyrrole (DPP) derivative |  | C53H78N2O2S2Se |  | 918.31 | 48.78527 | 44.8 | 3.1 | 14.45161 |  |  | p | Nitromethane (CH₃NO₂) | 298 | o-dichlorobenzene | Immersion | 30 | crystalline | Spin-coating | 6.3 ± 0.5 nm (layer) | 180 °C | 180 °C for 1 h | 1 h | Nitrogen | Glass | Vacuum | 298 | Ordered molecular packing | Thin film |  | 0.45 | 7.5 | 85.618 | 127.21 | 138.48995 | 0.2413926 | 298 |  | Same as Above |  |  | https://doi.org/10.1038/s41586-024-07724-2 | Methods, Fig 1, Fig 3
A1 | PDPPSe-12 | Diketopyrrolopyrrole (DPP) derivative |  | C53H78N2O2S2Se |  | 918.31 | 48.78527 | 44.8 | 3.1 | 14.45161 |  |  | p | Nitromethane (CH₃NO₂) | 298 | o-dichlorobenzene | Immersion | 30 | aligned | Spin-coating | 6.3 ± 0.5 nm (layer) | 180 °C | 180 °C for 1 h | 1 h | Nitrogen | Glass | Vacuum | 298 | Ordered molecular packing | Thin film |  | 0.45 | 9 | 112.83135 | 125.19172 | 176.80599 | 0.2599613 | 298 |  | Same as Above |  |  | https://doi.org/10.1038/s41586-024-07724-2 | Methods, Fig 1, Fig 3
A1 | PDPPSe-12 | Diketopyrrolopyrrole (DPP) derivative |  | C53H78N2O2S2Se |  | 918.31 | 48.78527 | 44.8 | 3.1 | 14.45161 |  |  | p | Nitromethane (CH₃NO₂) | 298 | o-dichlorobenzene | Immersion | 30 | edge-on | Spin-coating | 6.3 ± 0.5 nm (layer) | 180 °C | 180 °C for 1 h | 1 h | Nitrogen | Glass | Vacuum | 298 | Ordered molecular packing | Thin film |  | 0.45 | 10.5 | 159.78875 | 122.71033 | 240.59234 | 0.2816248 | 298 |  | Same as Above |  |  | https://doi.org/10.1038/s41586-024-07724-2 | Methods, Fig 1, Fig 3
A1 | PDPPSe-12 | Diketopyrrolopyrrole (DPP) derivative |  | C53H78N2O2S2Se |  | 918.31 | 48.78527 | 44.8 | 3.1 | 14.45161 |  |  | p | Nitromethane (CH₃NO₂) | 298 | o-dichlorobenzene | Immersion | 30 | face-on | Spin-coating | 6.3 ± 0.5 nm (layer) | 180 °C | 180 °C for 1 h | 1 h | Nitrogen | Glass | Vacuum | 298 | Ordered molecular packing | Thin film |  | 0.45 | 12 | 209.93563 | 115.65706 | 280.70006 | 0.3032882 | 298 |  | Same as Above |  |  | https://doi.org/10.1038/s41586-024-07724-2 | Methods, Fig 1, Fig 3
A1 | PDPPSe-12 | Diketopyrrolopyrrole (DPP) derivative |  | C53H78N2O2S2Se |  | 918.31 | 48.78527 | 44.8 | 3.1 | 14.45161 |  |  | p | Nitromethane (CH₃NO₂) |  | o-dichlorobenzene | Immersion | 30 | thin_film | Spin-coating |  | 180 °C | [9 empty] | 0.45 | 12 |  |  | 278.7131 | 0.18457 | 298
A1 | PDPPSe-12 | Diketopyrrolopyrrole (DPP) derivative |  | C53H78N2O2S2Se |  | 918.31 | 48.78527 | 44.8 | 3.1 | 14.45161 |  |  | p | Nitromethane (CH₃NO₂) |  | o-dichlorobenzene | Immersion | 30 | bulk | Spin-coating |  | 180 °C | [9 empty] | 0.45 | 12 |  |  | 291.9302 | 0.19981 | 308
A1 | PDPPSe-12 | Diketopyrrolopyrrole (DPP) derivative |  | C53H78N2O2S2Se |  | 918.31 | 48.78527 | 44.8 | 3.1 | 14.45161 |  |  | p | Nitromethane (CH₃NO₂) |  | o-dichlorobenzene | Immersion | 30 | multi_layer | Spin-coating |  | 180 °C | [9 empty] | 0.45 | 12 |  |  | 307.3443 | 0.21719 | 318
A1 | PDPPSe-12 | Diketopyrrolopyrrole (DPP) derivative |  | C53H78N2O2S2Se |  | 918.31 | 48.78527 | 44.8 | 3.1 | 14.45161 |  |  | p | Nitromethane (CH₃NO₂) |  | o-dichlorobenzene | Immersion | 30 | heterojunction | Spin-coating |  | 180 °C | [9 empty] | 0.45 | 12 |  |  | 330.0503 | 0.24057 | 328
A1 | PDPPSe-12 | Diketopyrrolopyrrole (DPP) derivative |  | C53H78N2O2S2Se |  | 918.31 | 48.78527 | 44.8 | 3.1 | 14.45161 |  |  | p | Nitromethane (CH₃NO₂) |  | o-dichlorobenzene | Immersion | 30 |  | Spin-coating |  | 180 °C | [9 empty] | 0.45 | 12 |  |  | 347.9379 | 0.26134 | 338
A1 | PDPPSe-12 | Diketopyrrolopyrrole (DPP) derivative |  | C53H78N2O2S2Se |  | 918.31 | 48.78527 | 44.8 | 3.1 | 14.45161 |  |  | p | Nitromethane (CH₃NO₂) |  | o-dichlorobenzene | Immersion | 30 |  | Spin-coating |  | 180 °C | [9 empty] | 0.45 | 12 |  |  | 365.2888 | 0.28249 | 348
A1 | PDPPSe-12 | Diketopyrrolopyrrole (DPP) derivative |  | C53H78N2O2S2Se |  | 918.31 | 48.78527 | 44.8 | 3.1 | 14.45161 |  |  | p | Nitromethane (CH₃NO₂) |  | o-dichlorobenzene | Immersion | 30 |  | Spin-coating |  | 180 °C | [9 empty] | 0.45 | 12 |  |  | 386.4092 | 0.30741 | 358
A1 | PDPPSe-12 | Diketopyrrolopyrrole (DPP) derivative |  | C53H78N2O2S2Se |  | 918.31 | 48.78527 | 44.8 | 3.1 | 14.45161 |  |  | p | Nitromethane (CH₃NO₂) |  | o-dichlorobenzene | Immersion | 30 |  | Spin-coating |  | 180 °C | [9 empty] | 0.45 | 12 |  |  | 408.9986 | 0.33447 | 368
A1 | PDPPSe-12 | Diketopyrrolopyrrole (DPP) derivative |  | C53H78N2O2S2Se |  | 918.31 | 48.78527 | 44.8 | 3.1 | 14.45161 |  |  | p | Nitromethane (CH₃NO₂) |  | o-dichlorobenzene | Immersion | 30 |  | Spin-coating |  | 180 °C | [9 empty] | 0.45 | 12 |  |  | 395.4524 | 0.33218 | 378
A1 | PDPPSe-12 | Diketopyrrolopyrrole (DPP) derivative |  | C53H78N2O2S2Se |  | 918.31 | 48.78527 | 44.8 | 3.1 | 14.45161 |  |  | p | Nitromethane (CH₃NO₂) | 298 | o-dichlorobenzene | Immersion | 30 |  | Spin-coating | 6.3 ± 0.5 nm (layer) | 180 °C | 180 °C for 1 h | 1 h | Nitrogen | Glass | Vacuum | 298 | Ordered molecular packing | Thin film |  | 0.45 | 13.5 | 333.69227 | 87.88482 | 257.40771 | 0.3311412 | 298 |  | Same as Above |  |  | https://doi.org/10.1038/s41586-024-07724-2 | Methods, Fig 1, Fig 3
A1 | PDPPSe-12 | Diketopyrrolopyrrole (DPP) derivative |  | C53H78N2O2S2Se |  | 918.31 | 48.78527 | 44.8 | 3.1 | 14.45161 |  |  | p | Nitromethane (CH₃NO₂) | 298 | o-dichlorobenzene | Immersion | 30 |  | Spin-coating | 6.3 ± 0.5 nm (layer) | 180 °C | 180 °C for 1 h | 1 h | Nitrogen | Glass | Vacuum | 298 | Ordered molecular packing | Thin film |  | 0.45 | 15 | 521.2699 | 65.22322 | 221.6616 | 0.334236 | 298 |  | Same as Above |  |  | https://doi.org/10.1038/s41586-024-07724-2 | Methods, Fig 1, Fig 3
A2 | PBTTT | Polythiophene derivative | #VALUE! | C42H62S4 |  | 695.198 | 43.29702 | 30.1 | 2.1 | 14.33333 |  |  | p | Nitromethane (CH₃NO₂) | 298 | o-dichlorobenzene | Immersion | 30 |  | Spin-coating | 4.2 ± 0.4 nm (layer) | 180 °C | 180 °C for 1 h | 1 h | Nitrogen | Glass | Vacuum | 298 | Liquid-crystalline order | Thin film |  | 0.79 | 3 | 86.852 | 50.05 | 21.72861 | 0.02166344 | 298 |  | Same as Above | 1 | Impact of the Doping Method on Conductivity and Thermopower in Semiconducting Polythiophenes | https://doi.org/10.1038/s41586-024-07724-2 | Methods, Fig 1, Fig 3
A2 | PBTTT | Polythiophene derivative |  | C42H62S4 |  | 695.198 | 43.29702 | 30.1 | 2.1 | 14.33333 |  |  | p | Nitromethane (CH₃NO₂) | 298 | o-dichlorobenzene | Immersion | 30 |  | Spin-coating | 4.2 ± 0.4 nm (layer) | 180 °C | 180 °C for 1 h | 1 h | Nitrogen | Glass | Vacuum | 298 | Liquid-crystalline order | Thin film |  | 0.79 | 4.5 | 142.351 | 46.89 | 31.25641 | 0.02475822 | 298 |  | Same as Above |  |  | https://doi.org/10.1038/s41586-024-07724-2 | Methods, Fig 1, Fig 3
A2 | PBTTT | Polythiophene derivative |  | C42H62S4 |  | 695.198 | 43.29702 | 30.1 | 2.1 | 14.33333 |  |  | p | Nitromethane (CH₃NO₂) | 298 | o-dichlorobenzene | Immersion | 30 |  | Spin-coating | 4.2 ± 0.4 nm (layer) | 180 °C | 180 °C for 1 h | 1 h | Nitrogen | Glass | Vacuum | 298 | Liquid-crystalline order | Thin film |  | 0.79 | 6 | 168.351 | 43.21 | 31.40411 | 0.02475822 | 298 |  | Same as Above |  |  | https://doi.org/10.1038/s41586-024-07724-2 | Methods, Fig 1, Fig 3
A2 | PBTTT | Polythiophene derivative |  | C42H62S4 |  | 695.198 | 43.29702 | 30.1 | 2.1 | 14.33333 |  |  | p | Nitromethane (CH₃NO₂) | 298 | o-dichlorobenzene | Immersion | 30 |  | Spin-coating | 4.2 ± 0.4 nm (layer) | 180 °C | 180 °C for 1 h | 1 h | Nitrogen | Glass | Vacuum | 298 | Liquid-crystalline order | Thin film |  | 0.79 | 7.5 | 216.235 | 39.56 | 33.82129 | 0.02475822 | 298 |  | Same as Above |  |  | https://doi.org/10.1038/s41586-024-07724-2 | Methods, Fig 1, Fig 3
A2 | PBTTT | Polythiophene derivative |  | C42H62S4 |  | 695.198 | 43.29702 | 30.1 | 2.1 | 14.33333 |  |  | p | Nitromethane (CH₃NO₂) | 298 | o-dichlorobenzene | Immersion | 30 |  | Spin-coating | 4.2 ± 0.4 nm (layer) | 180 °C | 180 °C for 1 h | 1 h | Nitrogen | Glass | Vacuum | 298 | Liquid-crystalline order | Thin film |  | 0.79 | 9 | 331.40604 | 36.12 | 43.2111 | 0.02475822 | 298 |  | Same as Above |  |  | https://doi.org/10.1038/s41586-024-07724-2 | Methods, Fig 1, Fig 3
A2 | PBTTT | Polythiophene derivative |  | C42H62S4 |  | 695.198 | 43.29702 | 30.1 | 2.1 | 14.33333 |  |  | p | Nitromethane (CH₃NO₂) | 298 | o-dichlorobenzene | Immersion | 30 |  | Spin-coating | 4.2 ± 0.4 nm (layer) | 180 °C | 180 °C for 1 h | 1 h | Nitrogen | Glass | Vacuum | 298 | Liquid-crystalline order | Thin film |  | 0.79 | 10.5 | 458.7156 | 33.61 | 51.81575 | 0.027853 | 298 |  | Same as Above |  |  | https://doi.org/10.1038/s41586-024-07724-2 | Methods, Fig 1, Fig 3
A2 | PBTTT | Polythiophene derivative |  | C42H62S4 |  | 695.198 | 43.29702 | 30.1 | 2.1 | 14.33333 |  |  | p | Nitromethane (CH₃NO₂) | 298 | o-dichlorobenzene | Immersion | 30 |  | Spin-coating | 4.2 ± 0.4 nm (layer) | 180 °C | 180 °C for 1 h | 1 h | Nitrogen | Glass | Vacuum | 298 | Liquid-crystalline order | Thin film |  | 0.79 | 12 | 529.10053 | 31.96 | 54.04454 | 0.03094778 | 298 |  | Same as Above |  |  | https://doi.org/10.1038/s41586-024-07724-2 | Methods, Fig 1, Fig 3
A2 | PBTTT | Polythiophene derivative |  | C42H62S4 |  | 695.198 | 43.29702 | 30.1 | 2.1 | 14.33333 |  |  | p | Nitromethane (CH₃NO₂) |  | o-dichlorobenzene | Immersion |  |  | Spin-coating |  | 180 °C | [9 empty] | 0.79 | 12 |  |  | 54.95537 | 0.02073 | 298
A2 | PBTTT | Polythiophene derivative |  | C42H62S4 |  | 695.198 | 43.29702 | 30.1 | 2.1 | 14.33333 |  |  | p | Nitromethane (CH₃NO₂) |  | o-dichlorobenzene | Immersion |  |  | Spin-coating |  | 180 °C | [9 empty] | 0.79 | 12 |  |  | 61.76364 | 0.02408 | 308
A2 | PBTTT | Polythiophene derivative |  | C42H62S4 |  | 695.198 | 43.29702 | 30.1 | 2.1 | 14.33333 |  |  | p | Nitromethane (CH₃NO₂) |  | o-dichlorobenzene | Immersion |  |  | Spin-coating |  | 180 °C | [9 empty] | 0.79 | 12 |  |  | 63.77138 | 0.02567 | 318
A2 | PBTTT | Polythiophene derivative |  | C42H62S4 |  | 695.198 | 43.29702 | 30.1 | 2.1 | 14.33333 |  |  | p | Nitromethane (CH₃NO₂) |  | o-dichlorobenzene | Immersion |  |  | Spin-coating |  | 180 °C | [9 empty] | 0.79 | 12 |  |  | 63.24817 | 0.02626 | 328
A2 | PBTTT | Polythiophene derivative |  | C42H62S4 |  | 695.198 | 43.29702 | 30.1 | 2.1 | 14.33333 |  |  | p | Nitromethane (CH₃NO₂) |  | o-dichlorobenzene | Immersion |  |  | Spin-coating |  | 180 °C | [9 empty] | 0.79 | 12 |  |  | 61.26006 | 0.02621 | 338
A2 | PBTTT | Polythiophene derivative |  | C42H62S4 |  | 695.198 | 43.29702 | 30.1 | 2.1 | 14.33333 |  |  | p | Nitromethane (CH₃NO₂) |  | o-dichlorobenzene | Immersion |  |  | Spin-coating |  | 180 °C | [9 empty] | 0.79 | 12 |  |  | 65.94684 | 0.02905 | 348
A2 | PBTTT | Polythiophene derivative |  | C42H62S4 |  | 695.198 | 43.29702 | 30.1 | 2.1 | 14.33333 |  |  | p | Nitromethane (CH₃NO₂) |  | o-dichlorobenzene | Immersion |  |  | Spin-coating |  | 180 °C | [9 empty] | 0.79 | 12 |  |  | 74.21145 | 0.03363 | 358
A2 | PBTTT | Polythiophene derivative |  | C42H62S4 |  | 695.198 | 43.29702 | 30.1 | 2.1 | 14.33333 |  |  | p | Nitromethane (CH₃NO₂) |  | o-dichlorobenzene | Immersion |  |  | Spin-coating |  | 180 °C | [9 empty] | 0.79 | 12 |  |  | 74.23424 | 0.03458 | 368
A2 | PBTTT | Polythiophene derivative |  | C42H62S4 |  | 695.198 | 43.29702 | 30.1 | 2.1 | 14.33333 |  |  | p | Nitromethane (CH₃NO₂) |  | o-dichlorobenzene | Immersion |  |  | Spin-coating |  | 180 °C | [9 empty] | 0.79 | 12 |  |  | 77.05635 | 0.03687 | 378
A2 | PBTTT | Polythiophene derivative |  | C42H62S4 |  | 695.198 | 43.29702 | 30.1 | 2.1 | 14.33333 |  |  | p | Nitromethane (CH₃NO₂) | 298 | o-dichlorobenzene | Immersion | 30 |  | Spin-coating | 4.2 ± 0.4 nm (layer) | 180 °C | 180 °C for 1 h | 1 h | Nitrogen | Glass | Vacuum | 298 | Liquid-crystalline order | Thin film |  | 0.79 | 13.5 | 561.79775 | 30.12 | 50.98452 | 0.03404255 | 298 |  | Same as Above |  |  | https://doi.org/10.1038/s41586-024-07724-2 | Methods, Fig 1, Fig 3
A2 | PBTTT | Polythiophene derivative |  | C42H62S4 |  | 695.198 | 43.29702 | 30.1 | 2.1 | 14.33333 |  |  | p | Nitromethane (CH₃NO₂) | 298 | o-dichlorobenzene | Immersion | 30 |  | Spin-coating | 4.2 ± 0.4 nm (layer) | 180 °C | 180 °C for 1 h | 1 h | Nitrogen | Glass | Vacuum | 298 | Liquid-crystalline order | Thin film |  | 0.79 | 15 | 581.39535 | 27.08 | 42.6574 | 0.03713733 | 298 |  | Same as Above |  |  | https://doi.org/10.1038/s41586-024-07724-2 | Methods, Fig 1, Fig 3
A3 | (6, 4, 4) PMHJ | Polymeric multi-heterojunction (PMHJ) |  |  |  |  | #DIV/0! | [5 empty] | p | Nitromethane (CH₃NO₂) | 298 | o-dichlorobenzene | Immersion | 30 |  | Sequential Solution Casting | 110 nm (6 periods) | 180 °C (or 383 K pre-test) | 180 °C (1 h) + 383 K (3 min) | 1 h (fabrication) | Nitrogen | Glass, Polyimide, or PET | Vacuum | 298 K to 368 K | In-plane transport optimized | Thin film / periodic architecture |  | 0.15 | 3 | 8.05109 | 307.00312 | 75.57284 | 0.696325 | 298 |  | Same as Above |  |  | https://doi.org/10.1038/s41586-024-07724-2 | Methods, Fig 1-4
A3 | (6, 4, 4) PMHJ | Polymeric multi-heterojunction (PMHJ) |  |  |  |  | #DIV/0! | [5 empty] | p | Nitromethane (CH₃NO₂) | 298 | o-dichlorobenzene | Immersion | 30 |  | Sequential Solution Casting | 110 nm (6 periods) | 180 °C (or 383 K pre-test) | 180 °C (1 h) + 383 K (3 min) | 1 h (fabrication) | Nitrogen | Glass, Polyimide, or PET | Vacuum | 298 K to 368 K | In-plane transport optimized | Thin film / periodic architecture |  | 0.15 | 4.5 | 18.21883 | 253.55754 | 116.48508 | 0.7458414 | 298 |  | Same as Above |  |  | https://doi.org/10.1038/s41586-024-07724-2 | Methods, Fig 1-4
A3 | (6, 4, 4) PMHJ | Polymeric multi-heterojunction (PMHJ) |  |  |  |  | #DIV/0! | [5 empty] | p | Nitromethane (CH₃NO₂) | 298 | o-dichlorobenzene | Immersion | 30 |  | Sequential Solution Casting | 110 nm (6 periods) | 180 °C (or 383 K pre-test) | 180 °C (1 h) + 383 K (3 min) | 1 h (fabrication) | Nitrogen | Glass, Polyimide, or PET | Vacuum | 298 K to 368 K | In-plane transport optimized | Thin film / periodic architecture |  | 0.15 | 6 | 29.23545 | 218.6042 | 139.10912 | 0.8263056 | 298 |  | Same as Above |  |  | https://doi.org/10.1038/s41586-024-07724-2 | Methods, Fig 1-4
A3 | (6, 4, 4) PMHJ | Polymeric multi-heterojunction (PMHJ) |  |  |  |  | #DIV/0! | [5 empty] | p | Nitromethane (CH₃NO₂) | 298 | o-dichlorobenzene | Immersion | 30 |  | Sequential Solution Casting | 110 nm (6 periods) | 180 °C (or 383 K pre-test) | 180 °C (1 h) + 383 K (3 min) | 1 h (fabrication) | Nitrogen | Glass, Polyimide, or PET | Vacuum | 298 K to 368 K | In-plane transport optimized | Thin film / periodic architecture |  | 0.15 | 7.5 | 47.14361 | 185.12197 | 161.00638 | 0.8758221 | 298 |  | Same as Above |  |  | https://doi.org/10.1038/s41586-024-07724-2 | Methods, Fig 1-4
A3 | (6, 4, 4) PMHJ | Polymeric multi-heterojunction (PMHJ) |  |  |  |  | #DIV/0! | [5 empty] | p | Nitromethane (CH₃NO₂) | 298 | o-dichlorobenzene | Immersion | 30 |  | Sequential Solution Casting | 110 nm (6 periods) | 180 °C (or 383 K pre-test) | 180 °C (1 h) + 383 K (3 min) | 1 h (fabrication) | Nitrogen | Glass, Polyimide, or PET | Vacuum | 298 K to 368 K | In-plane transport optimized | Thin film / periodic architecture |  | 0.15 | 9 | 72.33909 | 178.8692 | 230.76599 | 0.987234 | 298 |  | Same as Above |  |  | https://doi.org/10.1038/s41586-024-07724-2 | Methods, Fig 1-4
A3 | (6, 4, 4) PMHJ | Polymeric multi-heterojunction (PMHJ) |  |  |  |  | #DIV/0! | [5 empty] | p | Nitromethane (CH₃NO₂) | 298 | o-dichlorobenzene | Immersion | 30 |  | Sequential Solution Casting | 110 nm (6 periods) | 180 °C (or 383 K pre-test) | 180 °C (1 h) + 383 K (3 min) | 1 h (fabrication) | Nitrogen | Glass, Polyimide, or PET | Vacuum | 298 K to 368 K | In-plane transport optimized | Thin film / periodic architecture |  | 0.15 | 10.5 | 96.9842 | 172.52083 | 287.90361 | 1.055319 | 298 |  | Same as Above |  |  | https://doi.org/10.1038/s41586-024-07724-2 | Methods, Fig 1-4
A3 | (6, 4, 4) PMHJ | Polymeric multi-heterojunction (PMHJ) |  |  |  |  | #DIV/0! | [5 empty] | p | Nitromethane (CH₃NO₂) | 298 | o-dichlorobenzene | Immersion | 30 |  | Sequential Solution Casting | 110 nm (6 periods) | 180 °C (or 383 K pre-test) | 180 °C (1 h) + 383 K (3 min) | 1 h (fabrication) | Nitrogen | Glass, Polyimide, or PET | Vacuum | 298 K to 368 K | In-plane transport optimized | Thin film / periodic architecture |  | 0.15 | 12 | 125.26597 | 157.53542 | 310.08153 | 1.160542 | 298 |  | Same as Above |  |  | https://doi.org/10.1038/s41586-024-07724-2 | Methods, Fig 1-4
A3 | (6, 4, 4) PMHJ | Polymeric multi-heterojunction (PMHJ) |  |  |  |  | #DIV/0! | [12 empty] | Sequential Solution Casting | [11 empty] | 0.15 | 12 |  |  | 348.3121 | 0.69198 | 298
A3 | (6, 4, 4) PMHJ | Polymeric multi-heterojunction (PMHJ) |  |  |  |  | #DIV/0! | [12 empty] | Sequential Solution Casting | [12 empty] | 12 |  |  |  | 0.74891 | 308
A3 | (6, 4, 4) PMHJ | Polymeric multi-heterojunction (PMHJ) |  |  |  |  | #DIV/0! | [12 empty] | Sequential Solution Casting | [12 empty] | 12 |  |  |  | 0.82815 | 318
A3 | (6, 4, 4) PMHJ | Polymeric multi-heterojunction (PMHJ) |  |  |  |  | #DIV/0! | [12 empty] | Sequential Solution Casting | [12 empty] | 12 |  |  |  | 0.87614 | 328
A3 | (6, 4, 4) PMHJ | Polymeric multi-heterojunction (PMHJ) |  |  |  |  | #DIV/0! | [12 empty] | Sequential Solution Casting | [12 empty] | 12 |  |  |  | 0.98732 | 338
A3 | (6, 4, 4) PMHJ | Polymeric multi-heterojunction (PMHJ) |  |  |  |  | #DIV/0! | [12 empty] | Sequential Solution Casting | [12 empty] | 12 |  |  |  | 1.05273 | 348
A3 | (6, 4, 4) PMHJ | Polymeric multi-heterojunction (PMHJ) |  |  |  |  | #DIV/0! | [12 empty] | Sequential Solution Casting | [12 empty] | 12 |  |  |  | 1.16047 | 358
A3 | (6, 4, 4) PMHJ | Polymeric multi-heterojunction (PMHJ) |  |  |  |  | #DIV/0! | [12 empty] | Sequential Solution Casting | [11 empty] | 0.18 | 12 |  |  | 603.0293 | 1.23286 | 368
A3 | (6, 4, 4) PMHJ | Polymeric multi-heterojunction (PMHJ) |  |  |  |  | #DIV/0! | [12 empty] | Sequential Solution Casting | [12 empty] | 12 |  |  |  | 1.17667 | 378
A3 | (6, 4, 4) PMHJ | Polymeric multi-heterojunction (PMHJ) |  |  |  |  | #DIV/0! | [5 empty] | p | Nitromethane (CH₃NO₂) | 298 | o-dichlorobenzene | Immersion | 30 |  | Sequential Solution Casting | 110 nm (6 periods) | 180 °C (or 383 K pre-test) | 180 °C (1 h) + 383 K (3 min) | 1 h (fabrication) | Nitrogen | Glass, Polyimide, or PET | Vacuum | 298 K to 368 K | In-plane transport optimized | Thin film / periodic architecture |  | 0.15 | 13.5 | 134.89979 | 150.63286 | 305.6328 | 1.234816 | 298 |  | Same as Above |  |  | https://doi.org/10.1038/s41586-024-07724-2 | Methods, Fig 1-4
A3 | (6, 4, 4) PMHJ | Polymeric multi-heterojunction (PMHJ) |  |  |  |  | #DIV/0! | [5 empty] | p | Nitromethane (CH₃NO₂) | 298 | o-dichlorobenzene | Immersion | 30 |  | Sequential Solution Casting | 110 nm (6 periods) | 180 °C (or 383 K pre-test) | 180 °C (1 h) + 383 K (3 min) | 1 h (fabrication) | Nitrogen | Glass, Polyimide, or PET | Vacuum | 298 K to 368 K | In-plane transport optimized | Thin film / periodic architecture |  | 0.15 | 15 | 171.21331 | 130.95638 | 292.83035 | 1.176015 | 298 |  | Same as Above |  |  | https://doi.org/10.1038/s41586-024-07724-2 | Methods, Fig 1-4
A4 | P3HT | polythiophene | #VALUE! | C10H14S |  | 166.282 | 541.2492 | 90 |  |  |  |  | p |  | 298.15 | Chloroform | Vapor exposure | 7200 |  | Drop-casting from 5 mg/mL chloroform solution onto 45 °C glass | ~4,000 (4 µm) |  | Drop-cast at 45 °C | ~10 min (evaporation) | Ambient | Glass coverslip | Grounded metal box | 323 |  | Thin film |  |  |  | 0.0086725 | 148.8811 | 0.0192231 |  | 323 |  | The study demonstrates that dopant clustering (spatial heterogeneity) profoundly alters the density of states (DOS), creating a "heavy-tailed" quasi-exponential distribution that depresses the Seebeck coefficient Doping at 75 °C results in a more homogeneous dopant distribution, which maintains a more ideal Gaussian DOS and alters the charge transport dynamics | 3 | Reference 9: Kang and Snyder's two-parameter transport model Reference 31: High-performance DPP-based polymers Reference 58: Modeling disorder effects in polymers | https://doi.org/10.1038/s41467-019-10567-5 | Art. 16, Fig 1-4, Meth.
A4 | P3HT | polythiophene |  | C10H14S |  | 166.282 | 541.2492 | 90 |  |  |  |  | p |  | 298.15 | Chloroform | Vapor exposure | 7200 |  | Same as above | ~4,000 (4 µm) |  | Drop-cast at 45 °C | ~10 min (evaporation) | Ambient | Glass coverslip | Grounded metal box | 323 |  | Thin film |  |  |  | 0.01166837 | 146.0862 | 0.02490167 |  | 323 |  |  |  |  | https://doi.org/10.1038/s41467-019-10567-5 | Art. 16, Fig 1-4, Meth.
A4 | P3HT | polythiophene |  | C10H14S |  | 166.282 | 541.2492 | 90 |  |  |  |  | p |  | 298.15 | Chloroform | Vapor exposure | 7200 |  | Same as above | ~4,000 (4 µm) |  | Drop-cast at 45 °C | ~10 min (evaporation) | Ambient | Glass coverslip | Grounded metal box | 323 |  | Thin film |  |  |  | 0.0158866 | 141.9918 | 0.03203005 |  | 323 |  |  |  |  | https://doi.org/10.1038/s41467-019-10567-5 | Art. 16, Fig 1-4, Meth.
A4 | P3HT | polythiophene |  | C10H14S |  | 166.282 | 541.2492 | 90 |  |  |  |  | p |  | 298.15 | Chloroform | Vapor exposure | 7200 |  | Same as above | ~4,000 (4 µm) |  | Drop-cast at 45 °C | ~10 min (evaporation) | Ambient | Glass coverslip | Grounded metal box | 323 |  | Thin film |  |  |  | 0.02162975 | 138.0123 | 0.04119902 |  | 323 |  |  |  |  | https://doi.org/10.1038/s41467-019-10567-5 | Art. 16, Fig 1-4, Meth.
A4 | P3HT | polythiophene |  | C10H14S |  | 166.282 | 541.2492 | 90 |  |  |  |  | p |  | 298.15 | Chloroform | Vapor exposure | 7200 |  | Same as above | ~4,000 (4 µm) |  | Drop-cast at 45 °C | ~10 min (evaporation) | Ambient | Glass coverslip | Grounded metal box | 323 |  | Thin film |  |  |  | 0.02944911 | 135.4214 | 0.05400658 |  | 323 |  |  |  |  | https://doi.org/10.1038/s41467-019-10567-5 | Art. 16, Fig 1-4, Meth.
A4 | P3HT | polythiophene |  | C10H14S |  | 166.282 | 541.2492 | 90 |  |  |  |  | p |  | 298.15 | Chloroform | Vapor exposure | 7200 |  | Same as above | ~4,000 (4 µm) |  | Drop-cast at 45 °C | ~10 min (evaporation) | Ambient | Glass coverslip | Grounded metal box | 323 |  | Thin film |  |  |  | 0.03962216 | 132.8791 | 0.06996031 |  | 323 |  |  |  |  | https://doi.org/10.1038/s41467-019-10567-5 | Art. 16, Fig 1-4, Meth.
A4 | P3HT | polythiophene |  | C10H14S |  | 166.282 | 541.2492 | 90 |  |  |  |  | p |  | 298.15 | Chloroform | Vapor exposure | 7200 |  | Same as above | ~4,000 (4 µm) |  | Drop-cast at 45 °C | ~10 min (evaporation) | Ambient | Glass coverslip | Grounded metal box | 323 |  | Thin film |  |  |  | 0.05205888 | 127.9369 | 0.08520922 |  | 323 |  |  |  |  | https://doi.org/10.1038/s41467-019-10567-5 | Art. 16, Fig 1-4, Meth.
A4 | P3HT | polythiophene |  | C10H14S |  | 166.282 | 541.2492 | 90 |  |  |  |  | p |  | 298.15 | Chloroform | Vapor exposure | 7200 |  | Same as above | ~4,000 (4 µm) |  | Drop-cast at 45 °C | ~10 min (evaporation) | Ambient | Glass coverslip | Grounded metal box | 323 |  | Thin film |  |  |  | 0.07172493 | 123.1785 | 0.1088279 |  | 323 |  |  |  |  | https://doi.org/10.1038/s41467-019-10567-5 | Art. 16, Fig 1-4, Meth.
A4 | P3HT | polythiophene |  | C10H14S |  | 166.282 | 541.2492 | 90 |  |  |  |  | p |  | 298.15 | Chloroform | Vapor exposure | 7200 |  | Same as above | ~4,000 (4 µm) |  | Drop-cast at 45 °C | ~10 min (evaporation) | Ambient | Glass coverslip | Grounded metal box | 323 |  | Thin film |  |  |  | 0.09423816 | 119.7262 | 0.1350845 |  | 323 |  |  |  |  | https://doi.org/10.1038/s41467-019-10567-5 | Art. 16, Fig 1-4, Meth.
A4 | P3HT | polythiophene |  | C10H14S |  | 166.282 | 541.2492 | 90 |  |  |  |  | p |  | 298.15 | Chloroform | Vapor exposure | 7200 |  | Same as above | ~4,000 (4 µm) |  | Drop-cast at 45 °C | ~10 min (evaporation) | Ambient | Glass coverslip | Grounded metal box | 323 |  | Thin film |  |  |  | 0.1313883 | 114.1861 | 0.1713101 |  | 323 |  |  |  |  | https://doi.org/10.1038/s41467-019-10567-5 | Art. 16, Fig 1-4, Meth.
A4 | P3HT | polythiophene |  | C10H14S |  | 166.282 | 541.2492 | 90 |  |  |  |  | p |  | 298.15 | Chloroform | Vapor exposure | 7200 |  | Same as above | ~4,000 (4 µm) |  | Drop-cast at 45 °C | ~10 min (evaporation) | Ambient | Glass coverslip | Grounded metal box | 323 |  | Thin film |  |  |  | 0.1853708 | 109.9391 | 0.2240504 |  | 323 |  |  |  |  | https://doi.org/10.1038/s41467-019-10567-5 | Art. 16, Fig 1-4, Meth.
A4 | P3HT | polythiophene |  | C10H14S |  | 166.282 | 541.2492 | 90 |  |  |  |  | p |  | 298.15 | Chloroform | Vapor exposure | 7200 |  | Same as above | ~4,000 (4 µm) |  | Drop-cast at 45 °C | ~10 min (evaporation) | Ambient | Glass coverslip | Grounded metal box | 323 |  | Thin film |  |  |  | 0.2646552 | 104.8519 | 0.2909596 |  | 323 |  |  |  |  | https://doi.org/10.1038/s41467-019-10567-5 | Art. 16, Fig 1-4, Meth.
A4 | P3HT | polythiophene |  | C10H14S |  | 166.282 | 541.2492 | 90 |  |  |  |  | p |  | 298.15 | Chloroform | Vapor exposure | 7200 |  | Same as above | ~4,000 (4 µm) |  | Drop-cast at 45 °C | ~10 min (evaporation) | Ambient | Glass coverslip | Grounded metal box | 323 |  | Thin film |  |  |  | 0.4057396 | 98.12271 | 0.3906488 |  | 323 |  |  |  |  | https://doi.org/10.1038/s41467-019-10567-5 | Art. 16, Fig 1-4, Meth.
A4 | P3HT | polythiophene |  | C10H14S |  | 166.282 | 541.2492 | 90 |  |  |  |  | p |  | 298.15 | Chloroform | Vapor exposure | 7200 |  | Same as above | ~4,000 (4 µm) |  | Drop-cast at 45 °C | ~10 min (evaporation) | Ambient | Glass coverslip | Grounded metal box | 323 |  | Thin film |  |  |  | 0.7004237 | 91.82543 | 0.5905909 |  | 323 |  |  |  |  | https://doi.org/10.1038/s41467-019-10567-5 | Art. 16, Fig 1-4, Meth.
A4 | P3HT | polythiophene |  | C10H14S |  | 166.282 | 541.2492 | 90 |  |  |  |  | p |  | 298.15 | Chloroform | Vapor exposure | 7200 |  | Same as above | ~4,000 (4 µm) |  | Drop-cast at 45 °C | ~10 min (evaporation) | Ambient | Glass coverslip | Grounded metal box | 323 |  | Thin film |  |  |  | 1.345445 | 84.31909 | 0.9565724 |  | 323 |  |  |  |  | https://doi.org/10.1038/s41467-019-10567-5 | Art. 16, Fig 1-4, Meth.
A4 | P3HT | polythiophene |  | C10H14S |  | 166.282 | 541.2492 | 90 |  |  |  |  | p |  | 298.15 | Chloroform | Vapor exposure | 7200 |  | Same as above | ~4,000 (4 µm) |  | Drop-cast at 45 °C | ~10 min (evaporation) | Ambient | Glass coverslip | Grounded metal box | 323 |  | Thin film |  |  |  | 3.200034 | 73.84358 | 1.744939 |  | 323 |  |  |  |  | https://doi.org/10.1038/s41467-019-10567-5 | Art. 16, Fig 1-4, Meth.
A4 | P3HT | polythiophene |  | C10H14S |  | 166.282 | 541.2492 | 90 |  |  |  |  | p |  | 298.15 | Chloroform | Vapor exposure | 7200 |  | Same as above | ~4,000 (4 µm) |  | Drop-cast at 45 °C | ~10 min (evaporation) | Ambient | Glass coverslip | Grounded metal box | 323 |  | Thin film |  |  |  | 9.094166 | 65.90677 | 3.950235 |  | 323 |  |  |  |  | https://doi.org/10.1038/s41467-019-10567-5 | Art. 16, Fig 1-4, Meth.
A4 | P3HT | polythiophene |  | C10H14S |  | 166.282 | 541.2492 | 90 |  |  |  |  | p |  | 348.15 | Chloroform | Vapor exposure | 7200 |  | Same as above | ~4,000 (4 µm) |  | Drop-cast at 45 °C | ~10 min (evaporation) | Ambient | Glass coverslip | Grounded metal box | 323 |  | Thin film |  |  |  | 0.009765415 | 131.626 | 0.01691897 |  | 323 |  |  |  |  | https://doi.org/10.1038/s41467-019-10567-5 | Art. 16, Fig 1-4, Meth.
A4 | P3HT | polythiophene |  | C10H14S |  | 166.282 | 541.2492 | 90 |  |  |  |  | p |  | 348.15 | Chloroform | Vapor exposure | 7200 |  | Same as above | ~4,000 (4 µm) |  | Drop-cast at 45 °C | ~10 min (evaporation) | Ambient | Glass coverslip | Grounded metal box | 323 |  | Thin film |  |  |  | 0.01267923 | 130.3846 | 0.02155487 |  | 323 |  |  |  |  | https://doi.org/10.1038/s41467-019-10567-5 | Art. 16, Fig 1-4, Meth.
A4 | P3HT | polythiophene |  | C10H14S |  | 166.282 | 541.2492 | 90 |  |  |  |  | p |  | 348.15 | Chloroform | Vapor exposure | 7200 |  | Same as above | ~4,000 (4 µm) |  | Drop-cast at 45 °C | ~10 min (evaporation) | Ambient | Glass coverslip | Grounded metal box | 323 |  | Thin film |  |  |  | 0.01646246 | 129.155 | 0.02746105 |  | 323 |  |  |  |  | https://doi.org/10.1038/s41467-019-10567-5 | Art. 16, Fig 1-4, Meth.
A4 | P3HT | polythiophene |  | C10H14S |  | 166.282 | 541.2492 | 90 |  |  |  |  | p |  | 348.15 | Chloroform | Vapor exposure | 7200 |  | Same as above | ~4,000 (4 µm) |  | Drop-cast at 45 °C | ~10 min (evaporation) | Ambient | Glass coverslip | Grounded metal box | 323 |  | Thin film |  |  |  | 0.02162975 | 127.9369 | 0.03540327 |  | 323 |  |  |  |  | https://doi.org/10.1038/s41467-019-10567-5 | Art. 16, Fig 1-4, Meth.
A4 | P3HT | polythiophene |  | C10H14S |  | 166.282 | 541.2492 | 90 |  |  |  |  | p |  | 348.15 | Chloroform | Vapor exposure | 7200 |  | Same as above | ~4,000 (4 µm) |  | Drop-cast at 45 °C | ~10 min (evaporation) | Ambient | Glass coverslip | Grounded metal box | 323 |  | Thin film |  |  |  | 0.02841896 | 125.5352 | 0.04478567 |  | 323 |  |  |  |  | https://doi.org/10.1038/s41467-019-10567-5 | Art. 16, Fig 1-4, Meth.
A4 | P3HT | polythiophene |  | C10H14S |  | 166.282 | 541.2492 | 90 |  |  |  |  | p |  | 348.15 | Chloroform | Vapor exposure | 7200 |  | Same as above | ~4,000 (4 µm) |  | Drop-cast at 45 °C | ~10 min (evaporation) | Ambient | Glass coverslip | Grounded metal box | 323 |  | Thin film |  |  |  | 0.03823616 | 122.0168 | 0.0569264 |  | 323 |  |  |  |  | https://doi.org/10.1038/s41467-019-10567-5 | Art. 16, Fig 1-4, Meth.
A4 | P3HT | polythiophene |  | C10H14S |  | 166.282 | 541.2492 | 90 |  |  |  |  | p |  | 348.15 | Chloroform | Vapor exposure | 7200 |  | Same as above | ~4,000 (4 µm) |  | Drop-cast at 45 °C | ~10 min (evaporation) | Ambient | Glass coverslip | Grounded metal box | 323 |  | Thin film |  |  |  | 0.05083766 | 119.7262 | 0.07287258 |  | 323 |  |  |  |  | https://doi.org/10.1038/s41467-019-10567-5 | Art. 16, Fig 1-4, Meth.
A4 | P3HT | polythiophene |  | C10H14S |  | 166.282 | 541.2492 | 90 |  |  |  |  | p |  | 348.15 | Chloroform | Vapor exposure | 7200 |  | Same as above | ~4,000 (4 µm) |  | Drop-cast at 45 °C | ~10 min (evaporation) | Ambient | Glass coverslip | Grounded metal box | 323 |  | Thin film |  |  |  | 0.07087865 | 115.2732 | 0.09418294 |  | 323 |  |  |  |  | https://doi.org/10.1038/s41467-019-10567-5 | Art. 16, Fig 1-4, Meth.
A4 | P3HT | polythiophene |  | C10H14S |  | 166.282 | 541.2492 | 90 |  |  |  |  | p |  | 348.15 | Chloroform | Vapor exposure | 7200 |  | Same as above | ~4,000 (4 µm) |  | Drop-cast at 45 °C | ~10 min (evaporation) | Ambient | Glass coverslip | Grounded metal box | 323 |  | Thin film |  |  |  | 0.09882012 | 112.0425 | 0.124054 |  | 323 |  |  |  |  | https://doi.org/10.1038/s41467-019-10567-5 | Art. 16, Fig 1-4, Meth.
A4 | P3HT | polythiophene |  | C10H14S |  | 166.282 | 541.2492 | 90 |  |  |  |  | p |  | 348.15 | Chloroform | Vapor exposure | 7200 |  | Same as above | ~4,000 (4 µm) |  | Drop-cast at 45 °C | ~10 min (evaporation) | Ambient | Glass coverslip | Grounded metal box | 323 |  | Thin film |  |  |  | 0.1394215 | 107.8752 | 0.1622458 |  | 323 |  |  |  |  | https://doi.org/10.1038/s41467-019-10567-5 | Art. 16, Fig 1-4, Meth.
A4 | P3HT | polythiophene |  | C10H14S |  | 166.282 | 541.2492 | 90 |  |  |  |  | p |  | 348.15 | Chloroform | Vapor exposure | 7200 |  | Same as above | ~4,000 (4 µm) |  | Drop-cast at 45 °C | ~10 min (evaporation) | Ambient | Glass coverslip | Grounded metal box | 323 |  | Thin film |  |  |  | 0.1990532 | 104.8519 | 0.2188373 |  | 323 |  |  |  |  | https://doi.org/10.1038/s41467-019-10567-5 | Art. 16, Fig 1-4, Meth.
A4 | P3HT | polythiophene |  | C10H14S |  | 166.282 | 541.2492 | 90 |  |  |  |  | p |  | 348.15 | Chloroform | Vapor exposure | 7200 |  | Same as above | ~4,000 (4 µm) |  | Drop-cast at 45 °C | ~10 min (evaporation) | Ambient | Glass coverslip | Grounded metal box | 323 |  | Thin film |  |  |  | 0.2808365 | 100.9521 | 0.2862095 |  | 323 |  |  |  |  | https://doi.org/10.1038/s41467-019-10567-5 | Art. 16, Fig 1-4, Meth.
A4 | P3HT | polythiophene |  | C10H14S |  | 166.282 | 541.2492 | 90 |  |  |  |  | p |  | 348.15 | Chloroform | Vapor exposure | 7200 |  | Same as above | ~4,000 (4 µm) |  | Drop-cast at 45 °C | ~10 min (evaporation) | Ambient | Glass coverslip | Grounded metal box | 323 |  | Thin film |  |  |  | 0.3962216 | 96.28067 | 0.3672961 |  | 323 |  |  |  |  | https://doi.org/10.1038/s41467-019-10567-5 | Art. 16, Fig 1-4, Meth.
A4 | P3HT | polythiophene |  | C10H14S |  | 166.282 | 541.2492 | 90 |  |  |  |  | p |  | 348.15 | Chloroform | Vapor exposure | 7200 |  | Same as above | ~4,000 (4 µm) |  | Drop-cast at 45 °C | ~10 min (evaporation) | Ambient | Glass coverslip | Grounded metal box | 323 |  | Thin film |  |  |  | 0.6002754 | 92.69967 | 0.5158304 |  | 323 |  |  |  |  | https://doi.org/10.1038/s41467-019-10567-5 | Art. 16, Fig 1-4, Meth.
A4 | P3HT | polythiophene |  | C10H14S |  | 166.282 | 541.2492 | 90 |  |  |  |  | p |  | 348.15 | Chloroform | Vapor exposure | 7200 |  | Same as above | ~4,000 (4 µm) |  | Drop-cast at 45 °C | ~10 min (evaporation) | Ambient | Glass coverslip | Grounded metal box | 323 |  | Thin film |  |  |  | 0.9202748 | 88.41014 | 0.7193192 |  | 323 |  |  |  |  | https://doi.org/10.1038/s41467-019-10567-5 | Art. 16, Fig 1-4, Meth.
A4 | P3HT | polythiophene |  | C10H14S |  | 166.282 | 541.2492 | 90 |  |  |  |  | p |  | 348.15 | Chloroform | Vapor exposure | 7200 |  | Same as above | ~4,000 (4 µm) |  | Drop-cast at 45 °C | ~10 min (evaporation) | Ambient | Glass coverslip | Grounded metal box | 323 |  | Thin film |  |  |  | 1.514999 | 83.52389 | 1.0569 |  | 323 |  |  |  |  | https://doi.org/10.1038/s41467-019-10567-5 | Art. 16, Fig 1-4, Meth.
A4 | P3HT | polythiophene |  | C10H14S |  | 166.282 | 541.2492 | 90 |  |  |  |  | p |  | 348.15 | Chloroform | Vapor exposure | 7200 |  | Same as above | ~4,000 (4 µm) |  | Drop-cast at 45 °C | ~10 min (evaporation) | Ambient | Glass coverslip | Grounded metal box | 323 |  | Thin film |  |  |  | 2.742485 | 75.97285 | 1.582928 |  | 323 |  |  |  |  | https://doi.org/10.1038/s41467-019-10567-5 | Art. 16, Fig 1-4, Meth.
A4 | P3HT | polythiophene |  | C10H14S |  | 166.282 | 541.2492 | 90 |  |  |  |  | p |  | 348.15 | Chloroform | Vapor exposure | 7200 |  | Same as above | ~4,000 (4 µm) |  | Drop-cast at 45 °C | ~10 min (evaporation) | Ambient | Glass coverslip | Grounded metal box | 323 |  | Thin film |  |  |  | 5.330944 | 67.80719 | 2.451069 |  | 323 |  |  |  |  | https://doi.org/10.1038/s41467-019-10567-5 | Art. 16, Fig 1-4, Meth.
A4 | P3HT | polythiophene |  | C10H14S |  | 166.282 | 541.2492 | 90 |  |  |  |  | p |  | 348.15 | Chloroform | Vapor exposure | 7200 |  | Same as above | ~4,000 (4 µm) |  | Drop-cast at 45 °C | ~10 min (evaporation) | Ambient | Glass coverslip | Grounded metal box | 323 |  | Thin film |  |  |  | 11.94867 | 56.10108 | 3.760642 |  | 323 |  |  |  |  | https://doi.org/10.1038/s41467-019-10567-5 | Art. 16, Fig 1-4, Meth.
A4 | P3HT | polythiophene |  | C10H14S |  | 166.282 | 541.2492 | 90 |  |  |  |  | p |  | 348.15 | Chloroform | Vapor exposure | 7200 |  | Same as above | ~4,000 (4 µm) |  | Drop-cast at 45 °C | ~10 min (evaporation) | Ambient | Glass coverslip | Grounded metal box | 323 |  | Thin film |  |  |  | 31.62278 | 38.76835 | 4.752857 |  | 323 |  |  |  |  | https://doi.org/10.1038/s41467-019-10567-5 | Art. 16, Fig 1-4, Meth.
A4 | P3HT | polythiophene |  | C10H14S |  | 166.282 | 541.2492 | 90 |  |  |  |  | p |  | 348.15 | Chloroform | Vapor exposure | 7200 |  | Same as above | ~4,000 (4 µm) |  | Drop-cast at 45 °C | ~10 min (evaporation) | Ambient | Glass coverslip | Grounded metal box | 323 |  | Thin film |  |  |  | 46.78462 | 22.16558 | 2.298588 |  | 323 |  |  |  |  | https://doi.org/10.1038/s41467-019-10567-5 | Art. 16, Fig 1-4, Meth.
A5 | PDPP4T | diketopyrrolopyrrole (DPP)-based | #VALUE! | C62H90N2O2S4 |  | 1023.654 | 167.1463 | 171.1 | 2.45 | 69.83673 |  |  | p |  | 298.15 | Chloroform | Vapor exposure | 7200 |  | Drop-casting from 8 mg/mL chloroform solution onto 45 °C glass | ~9,000 (9 µm) |  | Drop-cast at 45 °C | ~10 min (evaporation) | Ambient | Glass coverslip | Grounded metal box | 318 |  | Thin film |  |  |  | 0.008076375 | 442.6806 | 0.1582696 |  | 318 |  |  |  |  | https://doi.org/10.1038/s41467-019-10567-5 | Art. 16, Fig 1-4, Meth.
A5 | PDPP4T | diketopyrrolopyrrole (DPP)-based |  | C62H90N2O2S4 |  | 1023.654 | 167.1463 | 171.1 | 2.45 | 69.83673 |  |  | p |  | 298.15 | Chloroform | Vapor exposure | 7200 |  | Same as above | ~9,000 (9 µm) |  | Drop-cast at 45 °C | ~10 min (evaporation) | Ambient | Glass coverslip | Grounded metal box | 318 |  | Thin film |  |  |  | 0.009882012 | 418.2146 | 0.1728398 |  | 318 |  |  |  |  | https://doi.org/10.1038/s41467-019-10567-5 | Art. 16, Fig 1-4, Meth.
A5 | PDPP4T | diketopyrrolopyrrole (DPP)-based |  | C62H90N2O2S4 |  | 1023.654 | 167.1463 | 171.1 | 2.45 | 69.83673 |  |  | p |  | 298.15 | Chloroform | Vapor exposure | 7200 |  | Same as above | ~9,000 (9 µm) |  | Drop-cast at 45 °C | ~10 min (evaporation) | Ambient | Glass coverslip | Grounded metal box | 318 |  | Thin film |  |  |  | 0.01252963 | 402.6598 | 0.203149 |  | 318 |  |  |  |  | https://doi.org/10.1038/s41467-019-10567-5 | Art. 16, Fig 1-4, Meth.
A5 | PDPP4T | diketopyrrolopyrrole (DPP)-based |  | C62H90N2O2S4 |  | 1023.654 | 167.1463 | 171.1 | 2.45 | 69.83673 |  |  | p |  | 298.15 | Chloroform | Vapor exposure | 7200 |  | Same as above | ~9,000 (9 µm) |  | Drop-cast at 45 °C | ~10 min (evaporation) | Ambient | Glass coverslip | Grounded metal box | 318 |  | Thin film |  |  |  | 0.01569916 | 384.0273 | 0.2315264 |  | 318 |  |  |  |  | https://doi.org/10.1038/s41467-019-10567-5 | Art. 16, Fig 1-4, Meth.
A5 | PDPP4T | diketopyrrolopyrrole (DPP)-based |  | C62H90N2O2S4 |  | 1023.654 | 167.1463 | 171.1 | 2.45 | 69.83673 |  |  | p |  | 298.15 | Chloroform | Vapor exposure | 7200 |  | Same as above | ~9,000 (9 µm) |  | Drop-cast at 45 °C | ~10 min (evaporation) | Ambient | Glass coverslip | Grounded metal box | 318 |  | Thin film |  |  |  | 0.02087313 | 359.3814 | 0.2695869 |  | 318 |  |  |  |  | https://doi.org/10.1038/s41467-019-10567-5 | Art. 16, Fig 1-4, Meth.
A5 | PDPP4T | diketopyrrolopyrrole (DPP)-based |  | C62H90N2O2S4 |  | 1023.654 | 167.1463 | 171.1 | 2.45 | 69.83673 |  |  | p |  | 298.15 | Chloroform | Vapor exposure | 7200 |  | Same as above | ~9,000 (9 µm) |  | Drop-cast at 45 °C | ~10 min (evaporation) | Ambient | Glass coverslip | Grounded metal box | 318 |  | Thin film |  |  |  | 0.02808365 | 339.5191 | 0.3237293 |  | 318 |  |  |  |  | https://doi.org/10.1038/s41467-019-10567-5 | Art. 16, Fig 1-4, Meth.
A5 | PDPP4T | diketopyrrolopyrrole (DPP)-based |  | C62H90N2O2S4 |  | 1023.654 | 167.1463 | 171.1 | 2.45 | 69.83673 |  |  | p |  | 298.15 | Chloroform | Vapor exposure | 7200 |  | Same as above | ~9,000 (9 µm) |  | Drop-cast at 45 °C | ~10 min (evaporation) | Ambient | Glass coverslip | Grounded metal box | 318 |  | Thin film |  |  |  | 0.04009524 | 320.7546 | 0.4125138 |  | 318 |  |  |  |  | https://doi.org/10.1038/s41467-019-10567-5 | Art. 16, Fig 1-4, Meth.
A5 | PDPP4T | diketopyrrolopyrrole (DPP)-based |  | C62H90N2O2S4 |  | 1023.654 | 167.1463 | 171.1 | 2.45 | 69.83673 |  |  | p |  | 298.15 | Chloroform | Vapor exposure | 7200 |  | Same as above | ~9,000 (9 µm) |  | Drop-cast at 45 °C | ~10 min (evaporation) | Ambient | Glass coverslip | Grounded metal box | 318 |  | Thin film |  |  |  | 0.05330944 | 305.9121 | 0.4988817 |  | 318 |  |  |  |  | https://doi.org/10.1038/s41467-019-10567-5 | Art. 16, Fig 1-4, Meth.
A5 | PDPP4T | diketopyrrolopyrrole (DPP)-based |  | C62H90N2O2S4 |  | 1023.654 | 167.1463 | 171.1 | 2.45 | 69.83673 |  |  | p |  | 298.15 | Chloroform | Vapor exposure | 7200 |  | Same as above | ~9,000 (9 µm) |  | Drop-cast at 45 °C | ~10 min (evaporation) | Ambient | Glass coverslip | Grounded metal box | 318 |  | Thin film |  |  |  | 0.07172493 | 289.005 | 0.5990745 |  | 318 |  |  |  |  | https://doi.org/10.1038/s41467-019-10567-5 | Art. 16, Fig 1-4, Meth.
A5 | PDPP4T | diketopyrrolopyrrole (DPP)-based |  | C62H90N2O2S4 |  | 1023.654 | 167.1463 | 171.1 | 2.45 | 69.83673 |  |  | p |  | 298.15 | Chloroform | Vapor exposure | 7200 |  | Same as above | ~9,000 (9 µm) |  | Drop-cast at 45 °C | ~10 min (evaporation) | Ambient | Glass coverslip | Grounded metal box | 318 |  | Thin film |  |  |  | 0.09423816 | 270.4573 | 0.6893255 |  | 318 |  |  |  |  | https://doi.org/10.1038/s41467-019-10567-5 | Art. 16, Fig 1-4, Meth.
A5 | PDPP4T | diketopyrrolopyrrole (DPP)-based |  | C62H90N2O2S4 |  | 1023.654 | 167.1463 | 171.1 | 2.45 | 69.83673 |  |  | p |  | 298.15 | Chloroform | Vapor exposure | 7200 |  | Same as above | ~9,000 (9 µm) |  | Drop-cast at 45 °C | ~10 min (evaporation) | Ambient | Glass coverslip | Grounded metal box | 318 |  | Thin film |  |  |  | 0.1283061 | 255.5097 | 0.8376493 |  | 318 |  |  |  |  | https://doi.org/10.1038/s41467-019-10567-5 | Art. 16, Fig 1-4, Meth.
A5 | PDPP4T | diketopyrrolopyrrole (DPP)-based |  | C62H90N2O2S4 |  | 1023.654 | 167.1463 | 171.1 | 2.45 | 69.83673 |  |  | p |  | 298.15 | Chloroform | Vapor exposure | 7200 |  | Same as above | ~9,000 (9 µm) |  | Drop-cast at 45 °C | ~10 min (evaporation) | Ambient | Glass coverslip | Grounded metal box | 318 |  | Thin film |  |  |  | 0.1767757 | 243.6864 | 1.049748 |  | 318 |  |  |  |  | https://doi.org/10.1038/s41467-019-10567-5 | Art. 16, Fig 1-4, Meth.
A5 | PDPP4T | diketopyrrolopyrrole (DPP)-based |  | C62H90N2O2S4 |  | 1023.654 | 167.1463 | 171.1 | 2.45 | 69.83673 |  |  | p |  | 298.15 | Chloroform | Vapor exposure | 7200 |  | Same as above | ~9,000 (9 µm) |  | Drop-cast at 45 °C | ~10 min (evaporation) | Ambient | Glass coverslip | Grounded metal box | 318 |  | Thin film |  |  |  | 0.2464635 | 232.4102 | 1.33126 |  | 318 |  |  |  |  | https://doi.org/10.1038/s41467-019-10567-5 | Art. 16, Fig 1-4, Meth.
A5 | PDPP4T | diketopyrrolopyrrole (DPP)-based |  | C62H90N2O2S4 |  | 1023.654 | 167.1463 | 171.1 | 2.45 | 69.83673 |  |  | p |  | 298.15 | Chloroform | Vapor exposure | 7200 |  | Same as above | ~9,000 (9 µm) |  | Drop-cast at 45 °C | ~10 min (evaporation) | Ambient | Glass coverslip | Grounded metal box | 318 |  | Thin film |  |  |  | 0.3518777 | 221.6558 | 1.72882 |  | 318 |  |  |  |  | https://doi.org/10.1038/s41467-019-10567-5 | Art. 16, Fig 1-4, Meth.
A5 | PDPP4T | diketopyrrolopyrrole (DPP)-based |  | C62H90N2O2S4 |  | 1023.654 | 167.1463 | 171.1 | 2.45 | 69.83673 |  |  | p |  | 298.15 | Chloroform | Vapor exposure | 7200 |  | Same as above | ~9,000 (9 µm) |  | Drop-cast at 45 °C | ~10 min (evaporation) | Ambient | Glass coverslip | Grounded metal box | 318 |  | Thin film |  |  |  | 0.5268045 | 207.4304 | 2.266702 |  | 318 |  |  |  |  | https://doi.org/10.1038/s41467-019-10567-5 | Art. 16, Fig 1-4, Meth.
A5 | PDPP4T | diketopyrrolopyrrole (DPP)-based |  | C62H90N2O2S4 |  | 1023.654 | 167.1463 | 171.1 | 2.45 | 69.83673 |  |  | p |  | 298.15 | Chloroform | Vapor exposure | 7200 |  | Same as above | ~9,000 (9 µm) |  | Drop-cast at 45 °C | ~10 min (evaporation) | Ambient | Glass coverslip | Grounded metal box | 318 |  | Thin film |  |  |  | 0.8172805 | 194.118 | 3.07966 |  | 318 |  |  |  |  | https://doi.org/10.1038/s41467-019-10567-5 | Art. 16, Fig 1-4, Meth.
A5 | PDPP4T | diketopyrrolopyrrole (DPP)-based |  | C62H90N2O2S4 |  | 1023.654 | 167.1463 | 171.1 | 2.45 | 69.83673 |  |  | p |  | 298.15 | Chloroform | Vapor exposure | 7200 |  | Same as above | ~9,000 (9 µm) |  | Drop-cast at 45 °C | ~10 min (evaporation) | Ambient | Glass coverslip | Grounded metal box | 318 |  | Thin film |  |  |  | 1.283061 | 183.3895 | 4.315155 |  | 318 |  |  |  |  | https://doi.org/10.1038/s41467-019-10567-5 | Art. 16, Fig 1-4, Meth.
A5 | PDPP4T | diketopyrrolopyrrole (DPP)-based |  | C62H90N2O2S4 |  | 1023.654 | 167.1463 | 171.1 | 2.45 | 69.83673 |  |  | p |  | 298.15 | Chloroform | Vapor exposure | 7200 |  | Same as above | ~9,000 (9 µm) |  | Drop-cast at 45 °C | ~10 min (evaporation) | Ambient | Glass coverslip | Grounded metal box | 318 |  | Thin film |  |  |  | 1.898237 | 176.5686 | 5.918037 |  | 318 |  |  |  |  | https://doi.org/10.1038/s41467-019-10567-5 | Art. 16, Fig 1-4, Meth.
A5 | PDPP4T | diketopyrrolopyrrole (DPP)-based |  | C62H90N2O2S4 |  | 1023.654 | 167.1463 | 171.1 | 2.45 | 69.83673 |  |  | p |  | 298.15 | Chloroform | Vapor exposure | 7200 |  | Same as above | ~9,000 (9 µm) |  | Drop-cast at 45 °C | ~10 min (evaporation) | Ambient | Glass coverslip | Grounded metal box | 318 |  | Thin film |  |  |  | 2.710127 | 170.0015 | 7.832403 |  | 318 |  |  |  |  | https://doi.org/10.1038/s41467-019-10567-5 | Art. 16, Fig 1-4, Meth.
A5 | PDPP4T | diketopyrrolopyrrole (DPP)-based |  | C62H90N2O2S4 |  | 1023.654 | 167.1463 | 171.1 | 2.45 | 69.83673 |  |  | p |  | 298.15 | Chloroform | Vapor exposure | 7200 |  | Same as above | ~9,000 (9 µm) |  | Drop-cast at 45 °C | ~10 min (evaporation) | Ambient | Glass coverslip | Grounded metal box | 318 |  | Thin film |  |  |  | 3.778501 | 163.6786 | 10.12286 |  | 318 |  |  |  |  | https://doi.org/10.1038/s41467-019-10567-5 | Art. 16, Fig 1-4, Meth.
A5 | PDPP4T | diketopyrrolopyrrole (DPP)-based |  | C62H90N2O2S4 |  | 1023.654 | 167.1463 | 171.1 | 2.45 | 69.83673 |  |  | p |  | 298.15 | Chloroform | Vapor exposure | 7200 |  | Same as above | ~9,000 (9 µm) |  | Drop-cast at 45 °C | ~10 min (evaporation) | Ambient | Glass coverslip | Grounded metal box | 318 |  | Thin film |  |  |  | 5.394594 | 156.1046 | 13.14589 |  | 318 |  |  |  |  | https://doi.org/10.1038/s41467-019-10567-5 | Art. 16, Fig 1-4, Meth.
A5 | PDPP4T | diketopyrrolopyrrole (DPP)-based |  | C62H90N2O2S4 |  | 1023.654 | 167.1463 | 171.1 | 2.45 | 69.83673 |  |  | p |  | 298.15 | Chloroform | Vapor exposure | 7200 |  | Same as above | ~9,000 (9 µm) |  | Drop-cast at 45 °C | ~10 min (evaporation) | Ambient | Glass coverslip | Grounded metal box | 318 |  | Thin film |  |  |  | 7.432485 | 146.0862 | 15.86179 |  | 318 |  |  |  |  | https://doi.org/10.1038/s41467-019-10567-5 | Art. 16, Fig 1-4, Meth.
A5 | PDPP4T | diketopyrrolopyrrole (DPP)-based |  | C62H90N2O2S4 |  | 1023.654 | 167.1463 | 171.1 | 2.45 | 69.83673 |  |  | p |  | 298.15 | Chloroform | Vapor exposure | 7200 |  | Same as above | ~9,000 (9 µm) |  | Drop-cast at 45 °C | ~10 min (evaporation) | Ambient | Glass coverslip | Grounded metal box | 318 |  | Thin film |  |  |  | 10.36249 | 143.3437 | 21.29223 |  | 318 |  |  |  |  | https://doi.org/10.1038/s41467-019-10567-5 | Art. 16, Fig 1-4, Meth.
A5 | PDPP4T | diketopyrrolopyrrole (DPP)-based |  | C62H90N2O2S4 |  | 1023.654 | 167.1463 | 171.1 | 2.45 | 69.83673 |  |  | p |  | 348.15 | Chloroform | Vapor exposure | 7200 |  | Same as above | ~9,000 (9 µm) |  | Drop-cast at 45 °C | ~10 min (evaporation) | Ambient | Glass coverslip | Grounded metal box | 318 |  | Thin film |  |  |  | 32.38242 | 10.19132 | 0.3363335 |  | 318 |  |  |  |  | https://doi.org/10.1038/s41467-019-10567-5 | Art. 16, Fig 1-4, Meth.
A5 | PDPP4T | diketopyrrolopyrrole (DPP)-based |  | C62H90N2O2S4 |  | 1023.654 | 167.1463 | 171.1 | 2.45 | 69.83673 |  |  | p |  | 348.15 | Chloroform | Vapor exposure | 7200 |  | Same as above | ~9,000 (9 µm) |  | Drop-cast at 45 °C | ~10 min (evaporation) | Ambient | Glass coverslip | Grounded metal box | 318 |  | Thin film |  |  |  | 32.00034 | 12.9155 | 0.5337979 |  | 318 |  |  |  |  | https://doi.org/10.1038/s41467-019-10567-5 | Art. 16, Fig 1-4, Meth.
A5 | PDPP4T | diketopyrrolopyrrole (DPP)-based |  | C62H90N2O2S4 |  | 1023.654 | 167.1463 | 171.1 | 2.45 | 69.83673 |  |  | p |  | 348.15 | Chloroform | Vapor exposure | 7200 |  | Same as above | ~9,000 (9 µm) |  | Drop-cast at 45 °C | ~10 min (evaporation) | Ambient | Glass coverslip | Grounded metal box | 318 |  | Thin film |  |  |  | 31.62278 | 15.02985 | 0.7143474 |  | 318 |  |  |  |  | https://doi.org/10.1038/s41467-019-10567-5 | Art. 16, Fig 1-4, Meth.
A5 | PDPP4T | diketopyrrolopyrrole (DPP)-based |  | C62H90N2O2S4 |  | 1023.654 | 167.1463 | 171.1 | 2.45 | 69.83673 |  |  | p |  | 348.15 | Chloroform | Vapor exposure | 7200 |  | Same as above | ~9,000 (9 µm) |  | Drop-cast at 45 °C | ~10 min (evaporation) | Ambient | Glass coverslip | Grounded metal box | 318 |  | Thin film |  |  |  | 30.5166 | 17.32539 | 0.9160145 |  | 318 |  |  |  |  | https://doi.org/10.1038/s41467-019-10567-5 | Art. 16, Fig 1-4, Meth.
A5 | PDPP4T | diketopyrrolopyrrole (DPP)-based |  | C62H90N2O2S4 |  | 1023.654 | 167.1463 | 171.1 | 2.45 | 69.83673 |  |  | p |  | 348.15 | Chloroform | Vapor exposure | 7200 |  | Same as above | ~9,000 (9 µm) |  | Drop-cast at 45 °C | ~10 min (evaporation) | Ambient | Glass coverslip | Grounded metal box | 318 |  | Thin film |  |  |  | 29.44911 | 19.97154 | 1.174614 |  | 318 |  |  |  |  | https://doi.org/10.1038/s41467-019-10567-5 | Art. 16, Fig 1-4, Meth.
A5 | PDPP4T | diketopyrrolopyrrole (DPP)-based |  | C62H90N2O2S4 |  | 1023.654 | 167.1463 | 171.1 | 2.45 | 69.83673 |  |  | p |  | 348.15 | Chloroform | Vapor exposure | 7200 |  | Same as above | ~9,000 (9 µm) |  | Drop-cast at 45 °C | ~10 min (evaporation) | Ambient | Glass coverslip | Grounded metal box | 318 |  | Thin film |  |  |  | 28.75828 | 22.80472 | 1.495589 |  | 318 |  |  |  |  | https://doi.org/10.1038/s41467-019-10567-5 | Art. 16, Fig 1-4, Meth.
A5 | PDPP4T | diketopyrrolopyrrole (DPP)-based |  | C62H90N2O2S4 |  | 1023.654 | 167.1463 | 171.1 | 2.45 | 69.83673 |  |  | p |  | 348.15 | Chloroform | Vapor exposure | 7200 |  | Same as above | ~9,000 (9 µm) |  | Drop-cast at 45 °C | ~10 min (evaporation) | Ambient | Glass coverslip | Grounded metal box | 318 |  | Thin film |  |  |  | 27.42485 | 25.07131 | 1.723845 |  | 318 |  |  |  |  | https://doi.org/10.1038/s41467-019-10567-5 | Art. 16, Fig 1-4, Meth.
A5 | PDPP4T | diketopyrrolopyrrole (DPP)-based |  | C62H90N2O2S4 |  | 1023.654 | 167.1463 | 171.1 | 2.45 | 69.83673 |  |  | p |  | 348.15 | Chloroform | Vapor exposure | 7200 |  | Same as above | ~9,000 (9 µm) |  | Drop-cast at 45 °C | ~10 min (evaporation) | Ambient | Glass coverslip | Grounded metal box | 318 |  | Thin film |  |  |  | 26.15326 | 28.09051 | 2.063693 |  | 318 |  |  |  |  | https://doi.org/10.1038/s41467-019-10567-5 | Art. 16, Fig 1-4, Meth.
A5 | PDPP4T | diketopyrrolopyrrole (DPP)-based |  | C62H90N2O2S4 |  | 1023.654 | 167.1463 | 171.1 | 2.45 | 69.83673 |  |  | p |  | 348.15 | Chloroform | Vapor exposure | 7200 |  | Same as above | ~9,000 (9 µm) |  | Drop-cast at 45 °C | ~10 min (evaporation) | Ambient | Glass coverslip | Grounded metal box | 318 |  | Thin film |  |  |  | 24.64635 | 30.88246 | 2.350588 |  | 318 |  |  |  |  | https://doi.org/10.1038/s41467-019-10567-5 | Art. 16, Fig 1-4, Meth.
A5 | PDPP4T | diketopyrrolopyrrole (DPP)-based |  | C62H90N2O2S4 |  | 1023.654 | 167.1463 | 171.1 | 2.45 | 69.83673 |  |  | p |  | 348.15 | Chloroform | Vapor exposure | 7200 |  | Same as above | ~9,000 (9 µm) |  | Drop-cast at 45 °C | ~10 min (evaporation) | Ambient | Glass coverslip | Grounded metal box | 318 |  | Thin film |  |  |  | 23.22627 | 33.31453 | 2.577786 |  | 318 |  |  |  |  | https://doi.org/10.1038/s41467-019-10567-5 | Art. 16, Fig 1-4, Meth.
A5 | PDPP4T | diketopyrrolopyrrole (DPP)-based |  | C62H90N2O2S4 |  | 1023.654 | 167.1463 | 171.1 | 2.45 | 69.83673 |  |  | p |  | 348.15 | Chloroform | Vapor exposure | 7200 |  | Same as above | ~9,000 (9 µm) |  | Drop-cast at 45 °C | ~10 min (evaporation) | Ambient | Glass coverslip | Grounded metal box | 318 |  | Thin film |  |  |  | 21.62975 | 36.97441 | 2.957018 |  | 318 |  |  |  |  | https://doi.org/10.1038/s41467-019-10567-5 | Art. 16, Fig 1-4, Meth.
A5 | PDPP4T | diketopyrrolopyrrole (DPP)-based |  | C62H90N2O2S4 |  | 1023.654 | 167.1463 | 171.1 | 2.45 | 69.83673 |  |  | p |  | 348.15 | Chloroform | Vapor exposure | 7200 |  | Same as above | ~9,000 (9 µm) |  | Drop-cast at 45 °C | ~10 min (evaporation) | Ambient | Glass coverslip | Grounded metal box | 318 |  | Thin film |  |  |  | 20.14298 | 40.26598 | 3.26588 |  | 318 |  |  |  |  | https://doi.org/10.1038/s41467-019-10567-5 | Art. 16, Fig 1-4, Meth.
A5 | PDPP4T | diketopyrrolopyrrole (DPP)-based |  | C62H90N2O2S4 |  | 1023.654 | 167.1463 | 171.1 | 2.45 | 69.83673 |  |  | p |  | 348.15 | Chloroform | Vapor exposure | 7200 |  | Same as above | ~9,000 (9 µm) |  | Drop-cast at 45 °C | ~10 min (evaporation) | Ambient | Glass coverslip | Grounded metal box | 318 |  | Thin film |  |  |  | 18.7584 | 42.62159 | 3.407651 |  | 318 |  |  |  |  | https://doi.org/10.1038/s41467-019-10567-5 | Art. 16, Fig 1-4, Meth.
A5 | PDPP4T | diketopyrrolopyrrole (DPP)-based |  | C62H90N2O2S4 |  | 1023.654 | 167.1463 | 171.1 | 2.45 | 69.83673 |  |  | p |  | 348.15 | Chloroform | Vapor exposure | 7200 |  | Same as above | ~9,000 (9 µm) |  | Drop-cast at 45 °C | ~10 min (evaporation) | Ambient | Glass coverslip | Grounded metal box | 318 |  | Thin film |  |  |  | 17.26289 | 45.97814 | 3.649356 |  | 318 |  |  |  |  | https://doi.org/10.1038/s41467-019-10567-5 | Art. 16, Fig 1-4, Meth.
A5 | PDPP4T | diketopyrrolopyrrole (DPP)-based |  | C62H90N2O2S4 |  | 1023.654 | 167.1463 | 171.1 | 2.45 | 69.83673 |  |  | p |  | 348.15 | Chloroform | Vapor exposure | 7200 |  | Same as above | ~9,000 (9 µm) |  | Drop-cast at 45 °C | ~10 min (evaporation) | Ambient | Glass coverslip | Grounded metal box | 318 |  | Thin film |  |  |  | 15.69916 | 49.13127 | 3.789591 |  | 318 |  |  |  |  | https://doi.org/10.1038/s41467-019-10567-5 | Art. 16, Fig 1-4, Meth.
A5 | PDPP4T | diketopyrrolopyrrole (DPP)-based |  | C62H90N2O2S4 |  | 1023.654 | 167.1463 | 171.1 | 2.45 | 69.83673 |  |  | p |  | 348.15 | Chloroform | Vapor exposure | 7200 |  | Same as above | ~9,000 (9 µm) |  | Drop-cast at 45 °C | ~10 min (evaporation) | Ambient | Glass coverslip | Grounded metal box | 318 |  | Thin film |  |  |  | 14.62004 | 52.50064 | 4.029746 |  | 318 |  |  |  |  | https://doi.org/10.1038/s41467-019-10567-5 | Art. 16, Fig 1-4, Meth.
A5 | PDPP4T | diketopyrrolopyrrole (DPP)-based |  | C62H90N2O2S4 |  | 1023.654 | 167.1463 | 171.1 | 2.45 | 69.83673 |  |  | p |  | 348.15 | Chloroform | Vapor exposure | 7200 |  | Same as above | ~9,000 (9 µm) |  | Drop-cast at 45 °C | ~10 min (evaporation) | Ambient | Glass coverslip | Grounded metal box | 318 |  | Thin film |  |  |  | 13.13883 | 55.57199 | 4.057594 |  | 318 |  |  |  |  | https://doi.org/10.1038/s41467-019-10567-5 | Art. 16, Fig 1-4, Meth.
A5 | PDPP4T | diketopyrrolopyrrole (DPP)-based |  | C62H90N2O2S4 |  | 1023.654 | 167.1463 | 171.1 | 2.45 | 69.83673 |  |  | p |  | 348.15 | Chloroform | Vapor exposure | 7200 |  | Same as above | ~9,000 (9 µm) |  | Drop-cast at 45 °C | ~10 min (evaporation) | Ambient | Glass coverslip | Grounded metal box | 318 |  | Thin film |  |  |  | 11.94867 | 59.38306 | 4.213516 |  | 318 |  |  |  |  | https://doi.org/10.1038/s41467-019-10567-5 | Art. 16, Fig 1-4, Meth.
A5 | PDPP4T | diketopyrrolopyrrole (DPP)-based |  | C62H90N2O2S4 |  | 1023.654 | 167.1463 | 171.1 | 2.45 | 69.83673 |  |  | p |  | 348.15 | Chloroform | Vapor exposure | 7200 |  | Same as above | ~9,000 (9 µm) |  | Drop-cast at 45 °C | ~10 min (evaporation) | Ambient | Glass coverslip | Grounded metal box | 318 |  | Thin film |  |  |  | 10.86632 | 62.85704 | 4.293291 |  | 318 |  |  |  |  | https://doi.org/10.1038/s41467-019-10567-5 | Art. 16, Fig 1-4, Meth.
A5 | PDPP4T | diketopyrrolopyrrole (DPP)-based |  | C62H90N2O2S4 |  | 1023.654 | 167.1463 | 171.1 | 2.45 | 69.83673 |  |  | p |  | 348.15 | Chloroform | Vapor exposure | 7200 |  | Same as above | ~9,000 (9 µm) |  | Drop-cast at 45 °C | ~10 min (evaporation) | Ambient | Glass coverslip | Grounded metal box | 318 |  | Thin film |  |  |  | 9.882012 | 66.53425 | 4.374575 |  | 318 |  |  |  |  | https://doi.org/10.1038/s41467-019-10567-5 | Art. 16, Fig 1-4, Meth.
A5 | PDPP4T | diketopyrrolopyrrole (DPP)-based |  | C62H90N2O2S4 |  | 1023.654 | 167.1463 | 171.1 | 2.45 | 69.83673 |  |  | p |  | 348.15 | Chloroform | Vapor exposure | 7200 |  | Same as above | ~9,000 (9 µm) |  | Drop-cast at 45 °C | ~10 min (evaporation) | Ambient | Glass coverslip | Grounded metal box | 318 |  | Thin film |  |  |  | 8.776048 | 71.09709 | 4.436114 |  | 318 |  |  |  |  | https://doi.org/10.1038/s41467-019-10567-5 | Art. 16, Fig 1-4, Meth.
A5 | PDPP4T | diketopyrrolopyrrole (DPP)-based |  | C62H90N2O2S4 |  | 1023.654 | 167.1463 | 171.1 | 2.45 | 69.83673 |  |  | p |  | 348.15 | Chloroform | Vapor exposure | 7200 |  | Same as above | ~9,000 (9 µm) |  | Drop-cast at 45 °C | ~10 min (evaporation) | Ambient | Glass coverslip | Grounded metal box | 318 |  | Thin film |  |  |  | 7.886916 | 73.84358 | 4.300636 |  | 318 |  |  |  |  | https://doi.org/10.1038/s41467-019-10567-5 | Art. 16, Fig 1-4, Meth.
A5 | PDPP4T | diketopyrrolopyrrole (DPP)-based |  | C62H90N2O2S4 |  | 1023.654 | 167.1463 | 171.1 | 2.45 | 69.83673 |  |  | p |  | 348.15 | Chloroform | Vapor exposure | 7200 |  | Same as above | ~9,000 (9 µm) |  | Drop-cast at 45 °C | ~10 min (evaporation) | Ambient | Glass coverslip | Grounded metal box | 318 |  | Thin film |  |  |  | 7.087865 | 75.97285 | 4.091027 |  | 318 |  |  |  |  | https://doi.org/10.1038/s41467-019-10567-5 | Art. 16, Fig 1-4, Meth.
A5 | PDPP4T | diketopyrrolopyrrole (DPP)-based |  | C62H90N2O2S4 |  | 1023.654 | 167.1463 | 171.1 | 2.45 | 69.83673 |  |  | p |  | 348.15 | Chloroform | Vapor exposure | 7200 |  | Same as above | ~9,000 (9 µm) |  | Drop-cast at 45 °C | ~10 min (evaporation) | Ambient | Glass coverslip | Grounded metal box | 318 |  | Thin film |  |  |  | 6.445823 | 80.41736 | 4.168482 |  | 318 |  |  |  |  | https://doi.org/10.1038/s41467-019-10567-5 | Art. 16, Fig 1-4, Meth.
A5 | PDPP4T | diketopyrrolopyrrole (DPP)-based |  | C62H90N2O2S4 |  | 1023.654 | 167.1463 | 171.1 | 2.45 | 69.83673 |  |  | p |  | 348.15 | Chloroform | Vapor exposure | 7200 |  | Same as above | ~9,000 (9 µm) |  | Drop-cast at 45 °C | ~10 min (evaporation) | Ambient | Glass coverslip | Grounded metal box | 318 |  | Thin film |  |  |  | 5.792774 | 84.31909 | 4.118494 |  | 318 |  |  |  |  | https://doi.org/10.1038/s41467-019-10567-5 | Art. 16, Fig 1-4, Meth.
A5 | PDPP4T | diketopyrrolopyrrole (DPP)-based |  | C62H90N2O2S4 |  | 1023.654 | 167.1463 | 171.1 | 2.45 | 69.83673 |  |  | p |  | 348.15 | Chloroform | Vapor exposure | 7200 |  | Same as above | ~9,000 (9 µm) |  | Drop-cast at 45 °C | ~10 min (evaporation) | Ambient | Glass coverslip | Grounded metal box | 318 |  | Thin film |  |  |  | 5.144465 | 87.57635 | 3.945607 |  | 318 |  |  |  |  | https://doi.org/10.1038/s41467-019-10567-5 | Art. 16, Fig 1-4, Meth.
A5 | PDPP4T | diketopyrrolopyrrole (DPP)-based |  | C62H90N2O2S4 |  | 1023.654 | 167.1463 | 171.1 | 2.45 | 69.83673 |  |  | p |  | 348.15 | Chloroform | Vapor exposure | 7200 |  | Same as above | ~9,000 (9 µm) |  | Drop-cast at 45 °C | ~10 min (evaporation) | Ambient | Glass coverslip | Grounded metal box | 318 |  | Thin film |  |  |  | 4.514807 | 94.4732 | 4.029549 |  | 318 |  |  |  |  | https://doi.org/10.1038/s41467-019-10567-5 | Art. 16, Fig 1-4, Meth.
A5 | PDPP4T | diketopyrrolopyrrole (DPP)-based |  | C62H90N2O2S4 |  | 1023.654 | 167.1463 | 171.1 | 2.45 | 69.83673 |  |  | p |  | 348.15 | Chloroform | Vapor exposure | 7200 |  | Same as above | ~9,000 (9 µm) |  | Drop-cast at 45 °C | ~10 min (evaporation) | Ambient | Glass coverslip | Grounded metal box | 318 |  | Thin film |  |  |  | 4.204471 | 95.37265 | 3.824363 |  | 318 |  |  |  |  | https://doi.org/10.1038/s41467-019-10567-5 | Art. 16, Fig 1-4, Meth.
A5 | PDPP4T | diketopyrrolopyrrole (DPP)-based |  | C62H90N2O2S4 |  | 1023.654 | 167.1463 | 171.1 | 2.45 | 69.83673 |  |  | p |  | 348.15 | Chloroform | Vapor exposure | 7200 |  | Same as above | ~9,000 (9 µm) |  | Drop-cast at 45 °C | ~10 min (evaporation) | Ambient | Glass coverslip | Grounded metal box | 318 |  | Thin film |  |  |  | 3.778501 | 97.19733 | 3.569671 |  | 318 |  |  |  |  | https://doi.org/10.1038/s41467-019-10567-5 | Art. 16, Fig 1-4, Meth.
A5 | PDPP4T | diketopyrrolopyrrole (DPP)-based |  | C62H90N2O2S4 |  | 1023.654 | 167.1463 | 171.1 | 2.45 | 69.83673 |  |  | p |  | 348.15 | Chloroform | Vapor exposure | 7200 |  | Same as above | ~9,000 (9 µm) |  | Drop-cast at 45 °C | ~10 min (evaporation) | Ambient | Glass coverslip | Grounded metal box | 318 |  | Thin film |  |  |  | 3.395688 | 101.9132 | 3.526864 |  | 318 |  |  |  |  | https://doi.org/10.1038/s41467-019-10567-5 | Art. 16, Fig 1-4, Meth.
A5 | PDPP4T | diketopyrrolopyrrole (DPP)-based |  | C62H90N2O2S4 |  | 1023.654 | 167.1463 | 171.1 | 2.45 | 69.83673 |  |  | p |  | 348.15 | Chloroform | Vapor exposure | 7200 |  | Same as above | ~9,000 (9 µm) |  | Drop-cast at 45 °C | ~10 min (evaporation) | Ambient | Glass coverslip | Grounded metal box | 318 |  | Thin film |  |  |  | 3.088095 | 103.863 | 3.331291 |  | 318 |  |  |  |  | https://doi.org/10.1038/s41467-019-10567-5 | Art. 16, Fig 1-4, Meth.
A5 | PDPP4T | diketopyrrolopyrrole (DPP)-based |  | C62H90N2O2S4 |  | 1023.654 | 167.1463 | 171.1 | 2.45 | 69.83673 |  |  | p |  | 348.15 | Chloroform | Vapor exposure | 7200 |  | Same as above | ~9,000 (9 µm) |  | Drop-cast at 45 °C | ~10 min (evaporation) | Ambient | Glass coverslip | Grounded metal box | 318 |  | Thin film |  |  |  | 2.808365 | 107.8752 | 3.268114 |  | 318 |  |  |  |  | https://doi.org/10.1038/s41467-019-10567-5 | Art. 16, Fig 1-4, Meth.
A5 | PDPP4T | diketopyrrolopyrrole (DPP)-based |  | C62H90N2O2S4 |  | 1023.654 | 167.1463 | 171.1 | 2.45 | 69.83673 |  |  | p |  | 348.15 | Chloroform | Vapor exposure | 7200 |  | Same as above | ~9,000 (9 µm) |  | Drop-cast at 45 °C | ~10 min (evaporation) | Ambient | Glass coverslip | Grounded metal box | 318 |  | Thin film |  |  |  | 2.52384 | 113.1092 | 3.228923 |  | 318 |  |  |  |  | https://doi.org/10.1038/s41467-019-10567-5 | Art. 16, Fig 1-4, Meth.
A5 | PDPP4T | diketopyrrolopyrrole (DPP)-based |  | C62H90N2O2S4 |  | 1023.654 | 167.1463 | 171.1 | 2.45 | 69.83673 |  |  | p |  | 348.15 | Chloroform | Vapor exposure | 7200 |  | Same as above | ~9,000 (9 µm) |  | Drop-cast at 45 °C | ~10 min (evaporation) | Ambient | Glass coverslip | Grounded metal box | 318 |  | Thin film |  |  |  | 2.214934 | 117.4786 | 3.056881 |  | 318 |  |  |  |  | https://doi.org/10.1038/s41467-019-10567-5 | Art. 16, Fig 1-4, Meth.
A5 | PDPP4T | diketopyrrolopyrrole (DPP)-based |  | C62H90N2O2S4 |  | 1023.654 | 167.1463 | 171.1 | 2.45 | 69.83673 |  |  | p |  | 348.15 | Chloroform | Vapor exposure | 7200 |  | Same as above | ~9,000 (9 µm) |  | Drop-cast at 45 °C | ~10 min (evaporation) | Ambient | Glass coverslip | Grounded metal box | 318 |  | Thin film |  |  |  | 2.014298 | 120.8661 | 2.94261 |  | 318 |  |  |  |  | https://doi.org/10.1038/s41467-019-10567-5 | Art. 16, Fig 1-4, Meth.
A5 | PDPP4T | diketopyrrolopyrrole (DPP)-based |  | C62H90N2O2S4 |  | 1023.654 | 167.1463 | 171.1 | 2.45 | 69.83673 |  |  | p |  | 348.15 | Chloroform | Vapor exposure | 7200 |  | Same as above | ~9,000 (9 µm) |  | Drop-cast at 45 °C | ~10 min (evaporation) | Ambient | Glass coverslip | Grounded metal box | 318 |  | Thin film |  |  |  | 1.767757 | 124.3513 | 2.733525 |  | 318 |  |  |  |  | https://doi.org/10.1038/s41467-019-10567-5 | Art. 16, Fig 1-4, Meth.
A5 | PDPP4T | diketopyrrolopyrrole (DPP)-based |  | C62H90N2O2S4 |  | 1023.654 | 167.1463 | 171.1 | 2.45 | 69.83673 |  |  | p |  | 348.15 | Chloroform | Vapor exposure | 7200 |  | Same as above | ~9,000 (9 µm) |  | Drop-cast at 45 °C | ~10 min (evaporation) | Ambient | Glass coverslip | Grounded metal box | 318 |  | Thin film |  |  |  | 1.58866 | 127.9369 | 2.600295 |  | 318 |  |  |  |  | https://doi.org/10.1038/s41467-019-10567-5 | Art. 16, Fig 1-4, Meth.
A5 | PDPP4T | diketopyrrolopyrrole (DPP)-based |  | C62H90N2O2S4 |  | 1023.654 | 167.1463 | 171.1 | 2.45 | 69.83673 |  |  | p |  | 348.15 | Chloroform | Vapor exposure | 7200 |  | Same as above | ~9,000 (9 µm) |  | Drop-cast at 45 °C | ~10 min (evaporation) | Ambient | Glass coverslip | Grounded metal box | 318 |  | Thin film |  |  |  | 1.444754 | 130.3846 | 2.456103 |  | 318 |  |  |  |  | https://doi.org/10.1038/s41467-019-10567-5 | Art. 16, Fig 1-4, Meth.
A5 | PDPP4T | diketopyrrolopyrrole (DPP)-based |  | C62H90N2O2S4 |  | 1023.654 | 167.1463 | 171.1 | 2.45 | 69.83673 |  |  | p |  | 348.15 | Chloroform | Vapor exposure | 7200 |  | Same as above | ~9,000 (9 µm) |  | Drop-cast at 45 °C | ~10 min (evaporation) | Ambient | Glass coverslip | Grounded metal box | 318 |  | Thin film |  |  |  | 1.313883 | 135.4214 | 2.409524 |  | 318 |  |  |  |  | https://doi.org/10.1038/s41467-019-10567-5 | Art. 16, Fig 1-4, Meth.
A5 | PDPP4T | diketopyrrolopyrrole (DPP)-based |  | C62H90N2O2S4 |  | 1023.654 | 167.1463 | 171.1 | 2.45 | 69.83673 |  |  | p |  | 348.15 | Chloroform | Vapor exposure | 7200 |  | Same as above | ~9,000 (9 µm) |  | Drop-cast at 45 °C | ~10 min (evaporation) | Ambient | Glass coverslip | Grounded metal box | 318 |  | Thin film |  |  |  | 1.166837 | 140.6527 | 2.308376 |  | 318 |  |  |  |  | https://doi.org/10.1038/s41467-019-10567-5 | Art. 16, Fig 1-4, Meth.
A5 | PDPP4T | diketopyrrolopyrrole (DPP)-based |  | C62H90N2O2S4 |  | 1023.654 | 167.1463 | 171.1 | 2.45 | 69.83673 |  |  | p |  | 348.15 | Chloroform | Vapor exposure | 7200 |  | Same as above | ~9,000 (9 µm) |  | Drop-cast at 45 °C | ~10 min (evaporation) | Ambient | Glass coverslip | Grounded metal box | 318 |  | Thin film |  |  |  | 1.061141 | 144.7084 | 2.222086 |  | 318 |  |  |  |  | https://doi.org/10.1038/s41467-019-10567-5 | Art. 16, Fig 1-4, Meth.
A5 | PDPP4T | diketopyrrolopyrrole (DPP)-based |  | C62H90N2O2S4 |  | 1023.654 | 167.1463 | 171.1 | 2.45 | 69.83673 |  |  | p |  | 348.15 | Chloroform | Vapor exposure | 7200 |  | Same as above | ~9,000 (9 µm) |  | Drop-cast at 45 °C | ~10 min (evaporation) | Ambient | Glass coverslip | Grounded metal box | 318 |  | Thin film |  |  |  | 0.9650195 | 148.8811 | 2.139021 |  | 318 |  |  |  |  | https://doi.org/10.1038/s41467-019-10567-5 | Art. 16, Fig 1-4, Meth.
A5 | PDPP4T | diketopyrrolopyrrole (DPP)-based |  | C62H90N2O2S4 |  | 1023.654 | 167.1463 | 171.1 | 2.45 | 69.83673 |  |  | p |  | 348.15 | Chloroform | Vapor exposure | 7200 |  | Same as above | ~9,000 (9 µm) |  | Drop-cast at 45 °C | ~10 min (evaporation) | Ambient | Glass coverslip | Grounded metal box | 318 |  | Thin film |  |  |  | 0.86725 | 150.2985 | 1.959087 |  | 318 |  |  |  |  | https://doi.org/10.1038/s41467-019-10567-5 | Art. 16, Fig 1-4, Meth.
A5 | PDPP4T | diketopyrrolopyrrole (DPP)-based |  | C62H90N2O2S4 |  | 1023.654 | 167.1463 | 171.1 | 2.45 | 69.83673 |  |  | p |  | 348.15 | Chloroform | Vapor exposure | 7200 |  | Same as above | ~9,000 (9 µm) |  | Drop-cast at 45 °C | ~10 min (evaporation) | Ambient | Glass coverslip | Grounded metal box | 318 |  | Thin film |  |  |  | 0.779386 | 153.174 | 1.828618 |  | 318 |  |  |  |  | https://doi.org/10.1038/s41467-019-10567-5 | Art. 16, Fig 1-4, Meth.
A5 | PDPP4T | diketopyrrolopyrrole (DPP)-based |  | C62H90N2O2S4 |  | 1023.654 | 167.1463 | 171.1 | 2.45 | 69.83673 |  |  | p |  | 348.15 | Chloroform | Vapor exposure | 7200 |  | Same as above | ~9,000 (9 µm) |  | Drop-cast at 45 °C | ~10 min (evaporation) | Ambient | Glass coverslip | Grounded metal box | 318 |  | Thin film |  |  |  | 0.7004237 | 157.5908 | 1.739492 |  | 318 |  |  |  |  | https://doi.org/10.1038/s41467-019-10567-5 | Art. 16, Fig 1-4, Meth.
A5 | PDPP4T | diketopyrrolopyrrole (DPP)-based |  | C62H90N2O2S4 |  | 1023.654 | 167.1463 | 171.1 | 2.45 | 69.83673 |  |  | p |  | 348.15 | Chloroform | Vapor exposure | 7200 |  | Same as above | ~9,000 (9 µm) |  | Drop-cast at 45 °C | ~10 min (evaporation) | Ambient | Glass coverslip | Grounded metal box | 318 |  | Thin film |  |  |  | 0.6369769 | 162.1349 | 1.674468 |  | 318 |  |  |  |  | https://doi.org/10.1038/s41467-019-10567-5 | Art. 16, Fig 1-4, Meth.
A5 | PDPP4T | diketopyrrolopyrrole (DPP)-based |  | C62H90N2O2S4 |  | 1023.654 | 167.1463 | 171.1 | 2.45 | 69.83673 |  |  | p |  | 348.15 | Chloroform | Vapor exposure | 7200 |  | Same as above | ~9,000 (9 µm) |  | Drop-cast at 45 °C | ~10 min (evaporation) | Ambient | Glass coverslip | Grounded metal box | 318 |  | Thin film |  |  |  | 0.5861938 | 166.8101 | 1.631119 |  | 318 |  |  |  |  | https://doi.org/10.1038/s41467-019-10567-5 | Art. 16, Fig 1-4, Meth.
A5 | PDPP4T | diketopyrrolopyrrole (DPP)-based |  | C62H90N2O2S4 |  | 1023.654 | 167.1463 | 171.1 | 2.45 | 69.83673 |  |  | p |  | 348.15 | Chloroform | Vapor exposure | 7200 |  | Same as above | ~9,000 (9 µm) |  | Drop-cast at 45 °C | ~10 min (evaporation) | Ambient | Glass coverslip | Grounded metal box | 318 |  | Thin film |  |  |  | 0.5268045 | 168.3982 | 1.49391 |  | 318 |  |  |  |  | https://doi.org/10.1038/s41467-019-10567-5 | Art. 16, Fig 1-4, Meth.
A5 | PDPP4T | diketopyrrolopyrrole (DPP)-based |  | C62H90N2O2S4 |  | 1023.654 | 167.1463 | 171.1 | 2.45 | 69.83673 |  |  | p |  | 348.15 | Chloroform | Vapor exposure | 7200 |  | Same as above | ~9,000 (9 µm) |  | Drop-cast at 45 °C | ~10 min (evaporation) | Ambient | Glass coverslip | Grounded metal box | 318 |  | Thin film |  |  |  | 0.4790848 | 174.9034 | 1.465578 |  | 318 |  |  |  |  | https://doi.org/10.1038/s41467-019-10567-5 | Art. 16, Fig 1-4, Meth.
A5 | PDPP4T | diketopyrrolopyrrole (DPP)-based |  | C62H90N2O2S4 |  | 1023.654 | 167.1463 | 171.1 | 2.45 | 69.83673 |  |  | p |  | 348.15 | Chloroform | Vapor exposure | 7200 |  | Same as above | ~9,000 (9 µm) |  | Drop-cast at 45 °C | ~10 min (evaporation) | Ambient | Glass coverslip | Grounded metal box | 318 |  | Thin film |  |  |  | 0.4254671 | 178.2497 | 1.351835 |  | 318 |  |  |  |  | https://doi.org/10.1038/s41467-019-10567-5 | Art. 16, Fig 1-4, Meth.
A5 | PDPP4T | diketopyrrolopyrrole (DPP)-based |  | C62H90N2O2S4 |  | 1023.654 | 167.1463 | 171.1 | 2.45 | 69.83673 |  |  | p |  | 348.15 | Chloroform | Vapor exposure | 7200 |  | Same as above | ~9,000 (9 µm) |  | Drop-cast at 45 °C | ~10 min (evaporation) | Ambient | Glass coverslip | Grounded metal box | 318 |  | Thin film |  |  |  | 0.3915466 | 186.8981 | 1.367708 |  | 318 |  |  |  |  | https://doi.org/10.1038/s41467-019-10567-5 | Art. 16, Fig 1-4, Meth.
A5 | PDPP4T | diketopyrrolopyrrole (DPP)-based |  | C62H90N2O2S4 |  | 1023.654 | 167.1463 | 171.1 | 2.45 | 69.83673 |  |  | p |  | 348.15 | Chloroform | Vapor exposure | 7200 |  | Same as above | ~9,000 (9 µm) |  | Drop-cast at 45 °C | ~10 min (evaporation) | Ambient | Glass coverslip | Grounded metal box | 318 |  | Thin film |  |  |  | 0.356079 | 188.6775 | 1.267613 |  | 318 |  |  |  |  | https://doi.org/10.1038/s41467-019-10567-5 | Art. 16, Fig 1-4, Meth.
A5 | PDPP4T | diketopyrrolopyrrole (DPP)-based |  | C62H90N2O2S4 |  | 1023.654 | 167.1463 | 171.1 | 2.45 | 69.83673 |  |  | p |  | 348.15 | Chloroform | Vapor exposure | 7200 |  | Same as above | ~9,000 (9 µm) |  | Drop-cast at 45 °C | ~10 min (evaporation) | Ambient | Glass coverslip | Grounded metal box | 318 |  | Thin film |  |  |  | 0.3238242 | 192.2873 | 1.197321 |  | 318 |  |  |  |  | https://doi.org/10.1038/s41467-019-10567-5 | Art. 16, Fig 1-4, Meth.
A5 | PDPP4T | diketopyrrolopyrrole (DPP)-based |  | C62H90N2O2S4 |  | 1023.654 | 167.1463 | 171.1 | 2.45 | 69.83673 |  |  | p |  | 348.15 | Chloroform | Vapor exposure | 7200 |  | Same as above | ~9,000 (9 µm) |  | Drop-cast at 45 °C | ~10 min (evaporation) | Ambient | Glass coverslip | Grounded metal box | 318 |  | Thin film |  |  |  | 0.2910164 | 194.118 | 1.096602 |  | 318 |  |  |  |  | https://doi.org/10.1038/s41467-019-10567-5 | Art. 16, Fig 1-4, Meth.
A5 | PDPP4T | diketopyrrolopyrrole (DPP)-based |  | C62H90N2O2S4 |  | 1023.654 | 167.1463 | 171.1 | 2.45 | 69.83673 |  |  | p |  | 348.15 | Chloroform | Vapor exposure | 7200 |  | Same as above | ~9,000 (9 µm) |  | Drop-cast at 45 °C | ~10 min (evaporation) | Ambient | Glass coverslip | Grounded metal box | 318 |  | Thin film |  |  |  | 0.2615326 | 201.6168 | 1.063113 |  | 318 |  |  |  |  | https://doi.org/10.1038/s41467-019-10567-5 | Art. 16, Fig 1-4, Meth.
A5 | PDPP4T | diketopyrrolopyrrole (DPP)-based |  | C62H90N2O2S4 |  | 1023.654 | 167.1463 | 171.1 | 2.45 | 69.83673 |  |  | p |  | 348.15 | Chloroform | Vapor exposure | 7200 |  | Same as above | ~9,000 (9 µm) |  | Drop-cast at 45 °C | ~10 min (evaporation) | Ambient | Glass coverslip | Grounded metal box | 318 |  | Thin film |  |  |  | 0.2435555 | 205.4742 | 1.028282 |  | 318 |  |  |  |  | https://doi.org/10.1038/s41467-019-10567-5 | Art. 16, Fig 1-4, Meth.
A5 | PDPP4T | diketopyrrolopyrrole (DPP)-based |  | C62H90N2O2S4 |  | 1023.654 | 167.1463 | 171.1 | 2.45 | 69.83673 |  |  | p |  | 348.15 | Chloroform | Vapor exposure | 7200 |  | Same as above | ~9,000 (9 µm) |  | Drop-cast at 45 °C | ~10 min (evaporation) | Ambient | Glass coverslip | Grounded metal box | 318 |  | Thin film |  |  |  | 0.2214934 | 211.399 | 0.9898436 |  | 318 |  |  |  |  | https://doi.org/10.1038/s41467-019-10567-5 | Art. 16, Fig 1-4, Meth.
A5 | PDPP4T | diketopyrrolopyrrole (DPP)-based |  | C62H90N2O2S4 |  | 1023.654 | 167.1463 | 171.1 | 2.45 | 69.83673 |  |  | p |  | 348.15 | Chloroform | Vapor exposure | 7200 |  | Same as above | ~9,000 (9 µm) |  | Drop-cast at 45 °C | ~10 min (evaporation) | Ambient | Glass coverslip | Grounded metal box | 318 |  | Thin film |  |  |  | 0.1990532 | 213.4116 | 0.9065782 |  | 318 |  |  |  |  | https://doi.org/10.1038/s41467-019-10567-5 | Art. 16, Fig 1-4, Meth.
A5 | PDPP4T | diketopyrrolopyrrole (DPP)-based |  | C62H90N2O2S4 |  | 1023.654 | 167.1463 | 171.1 | 2.45 | 69.83673 |  |  | p |  | 348.15 | Chloroform | Vapor exposure | 7200 |  | Same as above | ~9,000 (9 µm) |  | Drop-cast at 45 °C | ~10 min (evaporation) | Ambient | Glass coverslip | Grounded metal box | 318 |  | Thin film |  |  |  | 0.1810223 | 221.6558 | 0.8893854 |  | 318 |  |  |  |  | https://doi.org/10.1038/s41467-019-10567-5 | Art. 16, Fig 1-4, Meth.
A5 | PDPP4T | diketopyrrolopyrrole (DPP)-based |  | C62H90N2O2S4 |  | 1023.654 | 167.1463 | 171.1 | 2.45 | 69.83673 |  |  | p |  | 348.15 | Chloroform | Vapor exposure | 7200 |  | Same as above | ~9,000 (9 µm) |  | Drop-cast at 45 °C | ~10 min (evaporation) | Ambient | Glass coverslip | Grounded metal box | 318 |  | Thin film |  |  |  | 0.1665902 | 225.8965 | 0.8500969 |  | 318 |  |  |  |  | https://doi.org/10.1038/s41467-019-10567-5 | Art. 16, Fig 1-4, Meth.
A5 | PDPP4T | diketopyrrolopyrrole (DPP)-based |  | C62H90N2O2S4 |  | 1023.654 | 167.1463 | 171.1 | 2.45 | 69.83673 |  |  | p |  | 348.15 | Chloroform | Vapor exposure | 7200 |  | Same as above | ~9,000 (9 µm) |  | Drop-cast at 45 °C | ~10 min (evaporation) | Ambient | Glass coverslip | Grounded metal box | 318 |  | Thin film |  |  |  | 0.1514999 | 228.0472 | 0.787883 |  | 318 |  |  |  |  | https://doi.org/10.1038/s41467-019-10567-5 | Art. 16, Fig 1-4, Meth.
A5 | PDPP4T | diketopyrrolopyrrole (DPP)-based |  | C62H90N2O2S4 |  | 1023.654 | 167.1463 | 171.1 | 2.45 | 69.83673 |  |  | p |  | 348.15 | Chloroform | Vapor exposure | 7200 |  | Same as above | ~9,000 (9 µm) |  | Drop-cast at 45 °C | ~10 min (evaporation) | Ambient | Glass coverslip | Grounded metal box | 318 |  | Thin film |  |  |  | 0.1377765 | 239.1117 | 0.7877291 |  | 318 |  |  |  |  | https://doi.org/10.1038/s41467-019-10567-5 | Art. 16, Fig 1-4, Meth.
A5 | PDPP4T | diketopyrrolopyrrole (DPP)-based |  | C62H90N2O2S4 |  | 1023.654 | 167.1463 | 171.1 | 2.45 | 69.83673 |  |  | p |  | 348.15 | Chloroform | Vapor exposure | 7200 |  | Same as above | ~9,000 (9 µm) |  | Drop-cast at 45 °C | ~10 min (evaporation) | Ambient | Glass coverslip | Grounded metal box | 318 |  | Thin film |  |  |  | 0.1252963 | 241.3882 | 0.7300796 |  | 318 |  |  |  |  | https://doi.org/10.1038/s41467-019-10567-5 | Art. 16, Fig 1-4, Meth.
A5 | PDPP4T | diketopyrrolopyrrole (DPP)-based |  | C62H90N2O2S4 |  | 1023.654 | 167.1463 | 171.1 | 2.45 | 69.83673 |  |  | p |  | 348.15 | Chloroform | Vapor exposure | 7200 |  | Same as above | ~9,000 (9 µm) |  | Drop-cast at 45 °C | ~10 min (evaporation) | Ambient | Glass coverslip | Grounded metal box | 318 |  | Thin film |  |  |  | 0.1139465 | 241.3882 | 0.6639466 |  | 318 |  |  |  |  | https://doi.org/10.1038/s41467-019-10567-5 | Art. 16, Fig 1-4, Meth.
A5 | PDPP4T | diketopyrrolopyrrole (DPP)-based |  | C62H90N2O2S4 |  | 1023.654 | 167.1463 | 171.1 | 2.45 | 69.83673 |  |  | p |  | 348.15 | Chloroform | Vapor exposure | 7200 |  | Same as above | ~9,000 (9 µm) |  | Drop-cast at 45 °C | ~10 min (evaporation) | Ambient | Glass coverslip | Grounded metal box | 318 |  | Thin film |  |  |  | 0.1024022 | 250.7131 | 0.6436699 |  | 318 |  |  |  |  | https://doi.org/10.1038/s41467-019-10567-5 | Art. 16, Fig 1-4, Meth.
A5 | PDPP4T | diketopyrrolopyrrole (DPP)-based |  | C62H90N2O2S4 |  | 1023.654 | 167.1463 | 171.1 | 2.45 | 69.83673 |  |  | p |  | 348.15 | Chloroform | Vapor exposure | 7200 |  | Same as above | ~9,000 (9 µm) |  | Drop-cast at 45 °C | ~10 min (evaporation) | Ambient | Glass coverslip | Grounded metal box | 318 |  | Thin film |  |  |  | 0.09312626 | 255.5097 | 0.6079768 |  | 318 |  |  |  |  | https://doi.org/10.1038/s41467-019-10567-5 | Art. 16, Fig 1-4, Meth.
A5 | PDPP4T | diketopyrrolopyrrole (DPP)-based |  | C62H90N2O2S4 |  | 1023.654 | 167.1463 | 171.1 | 2.45 | 69.83673 |  |  | p |  | 348.15 | Chloroform | Vapor exposure | 7200 |  | Same as above | ~9,000 (9 µm) |  | Drop-cast at 45 °C | ~10 min (evaporation) | Ambient | Glass coverslip | Grounded metal box | 318 |  | Thin film |  |  |  | 0.086725 | 262.8773 | 0.5993086 |  | 318 |  |  |  |  | https://doi.org/10.1038/s41467-019-10567-5 | Art. 16, Fig 1-4, Meth.
A5 | PDPP4T | diketopyrrolopyrrole (DPP)-based |  | C62H90N2O2S4 |  | 1023.654 | 167.1463 | 171.1 | 2.45 | 69.83673 |  |  | p |  | 348.15 | Chloroform | Vapor exposure | 7200 |  | Same as above | ~9,000 (9 µm) |  | Drop-cast at 45 °C | ~10 min (evaporation) | Ambient | Glass coverslip | Grounded metal box | 318 |  | Thin film |  |  |  | 0.07886916 | 265.3801 | 0.5554486 |  | 318 |  |  |  |  | https://doi.org/10.1038/s41467-019-10567-5 | Art. 16, Fig 1-4, Meth.
A5 | PDPP4T | diketopyrrolopyrrole (DPP)-based |  | C62H90N2O2S4 |  | 1023.654 | 167.1463 | 171.1 | 2.45 | 69.83673 |  |  | p |  | 348.15 | Chloroform | Vapor exposure | 7200 |  | Same as above | ~9,000 (9 µm) |  | Drop-cast at 45 °C | ~10 min (evaporation) | Ambient | Glass coverslip | Grounded metal box | 318 |  | Thin film |  |  |  | 0.0725813 | 273.0323 | 0.5410691 |  | 318 |  |  |  |  | https://doi.org/10.1038/s41467-019-10567-5 | Art. 16, Fig 1-4, Meth.
A5 | PDPP4T | diketopyrrolopyrrole (DPP)-based |  | C62H90N2O2S4 |  | 1023.654 | 167.1463 | 171.1 | 2.45 | 69.83673 |  |  | p |  | 348.15 | Chloroform | Vapor exposure | 7200 |  | Same as above | ~9,000 (9 µm) |  | Drop-cast at 45 °C | ~10 min (evaporation) | Ambient | Glass coverslip | Grounded metal box | 318 |  | Thin film |  |  |  | 0.06600664 | 278.2559 | 0.5110654 |  | 318 |  |  |  |  | https://doi.org/10.1038/s41467-019-10567-5 | Art. 16, Fig 1-4, Meth.
A5 | PDPP4T | diketopyrrolopyrrole (DPP)-based |  | C62H90N2O2S4 |  | 1023.654 | 167.1463 | 171.1 | 2.45 | 69.83673 |  |  | p |  | 348.15 | Chloroform | Vapor exposure | 7200 |  | Same as above | ~9,000 (9 µm) |  | Drop-cast at 45 °C | ~10 min (evaporation) | Ambient | Glass coverslip | Grounded metal box | 318 |  | Thin film |  |  |  | 0.06146952 | 286.2794 | 0.503779 |  | 318 |  |  |  |  | https://doi.org/10.1038/s41467-019-10567-5 | Art. 16, Fig 1-4, Meth.
A5 | PDPP4T | diketopyrrolopyrrole (DPP)-based |  | C62H90N2O2S4 |  | 1023.654 | 167.1463 | 171.1 | 2.45 | 69.83673 |  |  | p |  | 348.15 | Chloroform | Vapor exposure | 7200 |  | Same as above | ~9,000 (9 µm) |  | Drop-cast at 45 °C | ~10 min (evaporation) | Ambient | Glass coverslip | Grounded metal box | 318 |  | Thin film |  |  |  | 0.05656885 | 289.005 | 0.472485 |  | 318 |  |  |  |  | https://doi.org/10.1038/s41467-019-10567-5 | Art. 16, Fig 1-4, Meth.
A5 | PDPP4T | diketopyrrolopyrrole (DPP)-based |  | C62H90N2O2S4 |  | 1023.654 | 167.1463 | 171.1 | 2.45 | 69.83673 |  |  | p |  | 348.15 | Chloroform | Vapor exposure | 7200 |  | Same as above | ~9,000 (9 µm) |  | Drop-cast at 45 °C | ~10 min (evaporation) | Ambient | Glass coverslip | Grounded metal box | 318 |  | Thin film |  |  |  | 0.05268045 | 297.3384 | 0.4657486 |  | 318 |  |  |  |  | https://doi.org/10.1038/s41467-019-10567-5 | Art. 16, Fig 1-4, Meth.
A5 | PDPP4T | diketopyrrolopyrrole (DPP)-based |  | C62H90N2O2S4 |  | 1023.654 | 167.1463 | 171.1 | 2.45 | 69.83673 |  |  | p |  | 348.15 | Chloroform | Vapor exposure | 7200 |  | Same as above | ~9,000 (9 µm) |  | Drop-cast at 45 °C | ~10 min (evaporation) | Ambient | Glass coverslip | Grounded metal box | 318 |  | Thin film |  |  |  | 0.04734321 | 297.3384 | 0.418562 |  | 318 |  |  |  |  | https://doi.org/10.1038/s41467-019-10567-5 | Art. 16, Fig 1-4, Meth.
A5 | PDPP4T | diketopyrrolopyrrole (DPP)-based |  | C62H90N2O2S4 |  | 1023.654 | 167.1463 | 171.1 | 2.45 | 69.83673 |  |  | p |  | 348.15 | Chloroform | Vapor exposure | 7200 |  | Same as above | ~9,000 (9 µm) |  | Drop-cast at 45 °C | ~10 min (evaporation) | Ambient | Glass coverslip | Grounded metal box | 318 |  | Thin film |  |  |  | 0.04461537 | 303.0271 | 0.4096826 |  | 318 |  |  |  |  | https://doi.org/10.1038/s41467-019-10567-5 | Art. 16, Fig 1-4, Meth.
A5 | PDPP4T | diketopyrrolopyrrole (DPP)-based |  | C62H90N2O2S4 |  | 1023.654 | 167.1463 | 171.1 | 2.45 | 69.83673 |  |  | p |  | 348.15 | Chloroform | Vapor exposure | 7200 |  | Same as above | ~9,000 (9 µm) |  | Drop-cast at 45 °C | ~10 min (evaporation) | Ambient | Glass coverslip | Grounded metal box | 318 |  | Thin film |  |  |  | 0.04154863 | 308.8246 | 0.3962603 |  | 318 |  |  |  |  | https://doi.org/10.1038/s41467-019-10567-5 | Art. 16, Fig 1-4, Meth.
A5 | PDPP4T | diketopyrrolopyrrole (DPP)-based |  | C62H90N2O2S4 |  | 1023.654 | 167.1463 | 171.1 | 2.45 | 69.83673 |  |  | p |  | 348.15 | Chloroform | Vapor exposure | 7200 |  | Same as above | ~9,000 (9 µm) |  | Drop-cast at 45 °C | ~10 min (evaporation) | Ambient | Glass coverslip | Grounded metal box | 318 |  | Thin film |  |  |  | 0.03823616 | 314.7331 | 0.3787555 |  | 318 |  |  |  |  | https://doi.org/10.1038/s41467-019-10567-5 | Art. 16, Fig 1-4, Meth.
A5 | PDPP4T | diketopyrrolopyrrole (DPP)-based |  | C62H90N2O2S4 |  | 1023.654 | 167.1463 | 171.1 | 2.45 | 69.83673 |  |  | p |  | 348.15 | Chloroform | Vapor exposure | 7200 |  | Same as above | ~9,000 (9 µm) |  | Drop-cast at 45 °C | ~10 min (evaporation) | Ambient | Glass coverslip | Grounded metal box | 318 |  | Thin film |  |  |  | 0.03603305 | 320.7546 | 0.3707206 |  | 318 |  |  |  |  | https://doi.org/10.1038/s41467-019-10567-5 | Art. 16, Fig 1-4, Meth.
A5 | PDPP4T | diketopyrrolopyrrole (DPP)-based |  | C62H90N2O2S4 |  | 1023.654 | 167.1463 | 171.1 | 2.45 | 69.83673 |  |  | p |  | 348.15 | Chloroform | Vapor exposure | 7200 |  | Same as above | ~9,000 (9 µm) |  | Drop-cast at 45 °C | ~10 min (evaporation) | Ambient | Glass coverslip | Grounded metal box | 318 |  | Thin film |  |  |  | 0.03355623 | 323.8084 | 0.3518433 |  | 318 |  |  |  |  | https://doi.org/10.1038/s41467-019-10567-5 | Art. 16, Fig 1-4, Meth.
A5 | PDPP4T | diketopyrrolopyrrole (DPP)-based |  | C62H90N2O2S4 |  | 1023.654 | 167.1463 | 171.1 | 2.45 | 69.83673 |  |  | p |  | 348.15 | Chloroform | Vapor exposure | 7200 |  | Same as above | ~9,000 (9 µm) |  | Drop-cast at 45 °C | ~10 min (evaporation) | Ambient | Glass coverslip | Grounded metal box | 318 |  | Thin film |  |  |  | 0.03088095 | 330.0035 | 0.3363007 |  | 318 |  |  |  |  | https://doi.org/10.1038/s41467-019-10567-5 | Art. 16, Fig 1-4, Meth.
A5 | PDPP4T | diketopyrrolopyrrole (DPP)-based |  | C62H90N2O2S4 |  | 1023.654 | 167.1463 | 171.1 | 2.45 | 69.83673 |  |  | p |  | 348.15 | Chloroform | Vapor exposure | 7200 |  | Same as above | ~9,000 (9 µm) |  | Drop-cast at 45 °C | ~10 min (evaporation) | Ambient | Glass coverslip | Grounded metal box | 318 |  | Thin film |  |  |  | 0.02808365 | 333.1453 | 0.3116887 |  | 318 |  |  |  |  | https://doi.org/10.1038/s41467-019-10567-5 | Art. 16, Fig 1-4, Meth.
A5 | PDPP4T | diketopyrrolopyrrole (DPP)-based |  | C62H90N2O2S4 |  | 1023.654 | 167.1463 | 171.1 | 2.45 | 69.83673 |  |  | p |  | 348.15 | Chloroform | Vapor exposure | 7200 |  | Same as above | ~9,000 (9 µm) |  | Drop-cast at 45 °C | ~10 min (evaporation) | Ambient | Glass coverslip | Grounded metal box | 318 |  | Thin film |  |  |  | 0.02584468 | 339.5191 | 0.2979199 |  | 318 |  |  |  |  | https://doi.org/10.1038/s41467-019-10567-5 | Art. 16, Fig 1-4, Meth.
A5 | PDPP4T | diketopyrrolopyrrole (DPP)-based |  | C62H90N2O2S4 |  | 1023.654 | 167.1463 | 171.1 | 2.45 | 69.83673 |  |  | p |  | 348.15 | Chloroform | Vapor exposure | 7200 |  | Same as above | ~9,000 (9 µm) |  | Drop-cast at 45 °C | ~10 min (evaporation) | Ambient | Glass coverslip | Grounded metal box | 318 |  | Thin film |  |  |  | 0.02435555 | 349.3091 | 0.2971787 |  | 318 |  |  |  |  | https://doi.org/10.1038/s41467-019-10567-5 | Art. 16, Fig 1-4, Meth.
A5 | PDPP4T | diketopyrrolopyrrole (DPP)-based |  | C62H90N2O2S4 |  | 1023.654 | 167.1463 | 171.1 | 2.45 | 69.83673 |  |  | p |  | 348.15 | Chloroform | Vapor exposure | 7200 |  | Same as above | ~9,000 (9 µm) |  | Drop-cast at 45 °C | ~10 min (evaporation) | Ambient | Glass coverslip | Grounded metal box | 318 |  | Thin film |  |  |  | 0.02268141 | 355.9921 | 0.2874424 |  | 318 |  |  |  |  | https://doi.org/10.1038/s41467-019-10567-5 | Art. 16, Fig 1-4, Meth.
A5 | PDPP4T | diketopyrrolopyrrole (DPP)-based |  | C62H90N2O2S4 |  | 1023.654 | 167.1463 | 171.1 | 2.45 | 69.83673 |  |  | p |  | 348.15 | Chloroform | Vapor exposure | 7200 |  | Same as above | ~9,000 (9 µm) |  | Drop-cast at 45 °C | ~10 min (evaporation) | Ambient | Glass coverslip | Grounded metal box | 318 |  | Thin film |  |  |  | 0.02137455 | 366.2571 | 0.2867272 |  | 318 |  |  |  |  | https://doi.org/10.1038/s41467-019-10567-5 | Art. 16, Fig 1-4, Meth.
A5 | PDPP4T | diketopyrrolopyrrole (DPP)-based |  | C62H90N2O2S4 |  | 1023.654 | 167.1463 | 171.1 | 2.45 | 69.83673 |  |  | p |  | 348.15 | Chloroform | Vapor exposure | 7200 |  | Same as above | ~9,000 (9 µm) |  | Drop-cast at 45 °C | ~10 min (evaporation) | Ambient | Glass coverslip | Grounded metal box | 318 |  | Thin film |  |  |  | 0.01990532 | 366.2571 | 0.2670183 |  | 318 |  |  |  |  | https://doi.org/10.1038/s41467-019-10567-5 | Art. 16, Fig 1-4, Meth.
A5 | PDPP4T | diketopyrrolopyrrole (DPP)-based |  | C62H90N2O2S4 |  | 1023.654 | 167.1463 | 171.1 | 2.45 | 69.83673 |  |  | p |  | 348.15 | Chloroform | Vapor exposure | 7200 |  | Same as above | ~9,000 (9 µm) |  | Drop-cast at 45 °C | ~10 min (evaporation) | Ambient | Glass coverslip | Grounded metal box | 318 |  | Thin film |  |  |  | 0.01853708 | 376.818 | 0.2632113 |  | 318 |  |  |  |  | https://doi.org/10.1038/s41467-019-10567-5 | Art. 16, Fig 1-4, Meth.
A5 | PDPP4T | diketopyrrolopyrrole (DPP)-based |  | C62H90N2O2S4 |  | 1023.654 | 167.1463 | 171.1 | 2.45 | 69.83673 |  |  | p |  | 348.15 | Chloroform | Vapor exposure | 7200 |  | Same as above | ~9,000 (9 µm) |  | Drop-cast at 45 °C | ~10 min (evaporation) | Ambient | Glass coverslip | Grounded metal box | 318 |  | Thin film |  |  |  | 0.017469 | 380.4056 | 0.2527912 |  | 318 |  |  |  |  | https://doi.org/10.1038/s41467-019-10567-5 | Art. 16, Fig 1-4, Meth.
A5 | PDPP4T | diketopyrrolopyrrole (DPP)-based |  | C62H90N2O2S4 |  | 1023.654 | 167.1463 | 171.1 | 2.45 | 69.83673 |  |  | p |  | 348.15 | Chloroform | Vapor exposure | 7200 |  | Same as above | ~9,000 (9 µm) |  | Drop-cast at 45 °C | ~10 min (evaporation) | Ambient | Glass coverslip | Grounded metal box | 318 |  | Thin film |  |  |  | 0.01646246 | 384.0273 | 0.2427835 |  | 318 |  |  |  |  | https://doi.org/10.1038/s41467-019-10567-5 | Art. 16, Fig 1-4, Meth.
A5 | PDPP4T | diketopyrrolopyrrole (DPP)-based |  | C62H90N2O2S4 |  | 1023.654 | 167.1463 | 171.1 | 2.45 | 69.83673 |  |  | p |  | 348.15 | Chloroform | Vapor exposure | 7200 |  | Same as above | ~9,000 (9 µm) |  | Drop-cast at 45 °C | ~10 min (evaporation) | Ambient | Glass coverslip | Grounded metal box | 318 |  | Thin film |  |  |  | 0.01569916 | 387.6835 | 0.235956 |  | 318 |  |  |  |  | https://doi.org/10.1038/s41467-019-10567-5 | Art. 16, Fig 1-4, Meth.
A5 | PDPP4T | diketopyrrolopyrrole (DPP)-based |  | C62H90N2O2S4 |  | 1023.654 | 167.1463 | 171.1 | 2.45 | 69.83673 |  |  | p |  | 348.15 | Chloroform | Vapor exposure | 7200 |  | Same as above | ~9,000 (9 µm) |  | Drop-cast at 45 °C | ~10 min (evaporation) | Ambient | Glass coverslip | Grounded metal box | 318 |  | Thin film |  |  |  | 0.01497124 | 391.3746 | 0.2293205 |  | 318 |  |  |  |  | https://doi.org/10.1038/s41467-019-10567-5 | Art. 16, Fig 1-4, Meth.
A5 | PDPP4T | diketopyrrolopyrrole (DPP)-based |  | C62H90N2O2S4 |  | 1023.654 | 167.1463 | 171.1 | 2.45 | 69.83673 |  |  | p |  | 348.15 | Chloroform | Vapor exposure | 7200 |  | Same as above | ~9,000 (9 µm) |  | Drop-cast at 45 °C | ~10 min (evaporation) | Ambient | Glass coverslip | Grounded metal box | 318 |  | Thin film |  |  |  | 0.01427707 | 391.3746 | 0.2186877 |  | 318 |  |  |  |  | https://doi.org/10.1038/s41467-019-10567-5 | Art. 16, Fig 1-4, Meth.
A5 | PDPP4T | diketopyrrolopyrrole (DPP)-based |  | C62H90N2O2S4 |  | 1023.654 | 167.1463 | 171.1 | 2.45 | 69.83673 |  |  | p |  | 348.15 | Chloroform | Vapor exposure | 7200 |  | Same as above | ~9,000 (9 µm) |  | Drop-cast at 45 °C | ~10 min (evaporation) | Ambient | Glass coverslip | Grounded metal box | 318 |  | Thin film |  |  |  | 0.01361509 | 398.8624 | 0.2166041 |  | 318 |  |  |  |  | https://doi.org/10.1038/s41467-019-10567-5 | Art. 16, Fig 1-4, Meth.
A5 | PDPP4T | diketopyrrolopyrrole (DPP)-based |  | C62H90N2O2S4 |  | 1023.654 | 167.1463 | 171.1 | 2.45 | 69.83673 |  |  | p |  | 348.15 | Chloroform | Vapor exposure | 7200 |  | Same as above | ~9,000 (9 µm) |  | Drop-cast at 45 °C | ~10 min (evaporation) | Ambient | Glass coverslip | Grounded metal box | 318 |  | Thin film |  |  |  | 0.01298381 | 406.4934 | 0.2145404 |  | 318 |  |  |  |  | https://doi.org/10.1038/s41467-019-10567-5 | Art. 16, Fig 1-4, Meth.
A5 | PDPP4T | diketopyrrolopyrrole (DPP)-based |  | C62H90N2O2S4 |  | 1023.654 | 167.1463 | 171.1 | 2.45 | 69.83673 |  |  | p |  | 348.15 | Chloroform | Vapor exposure | 7200 |  | Same as above | ~9,000 (9 µm) |  | Drop-cast at 45 °C | ~10 min (evaporation) | Ambient | Glass coverslip | Grounded metal box | 318 |  | Thin film |  |  |  | 0.01209133 | 414.2704 | 0.2075115 |  | 318 |  |  |  |  | https://doi.org/10.1038/s41467-019-10567-5 | Art. 16, Fig 1-4, Meth.
A5 | PDPP4T | diketopyrrolopyrrole (DPP)-based |  | C62H90N2O2S4 |  | 1023.654 | 167.1463 | 171.1 | 2.45 | 69.83673 |  |  | p |  | 348.15 | Chloroform | Vapor exposure | 7200 |  | Same as above | ~9,000 (9 µm) |  | Drop-cast at 45 °C | ~10 min (evaporation) | Ambient | Glass coverslip | Grounded metal box | 318 |  | Thin film |  |  |  | 0.0115307 | 418.2146 | 0.2016759 |  | 318 |  |  |  |  | https://doi.org/10.1038/s41467-019-10567-5 | Art. 16, Fig 1-4, Meth.
A5 | PDPP4T | diketopyrrolopyrrole (DPP)-based |  | C62H90N2O2S4 |  | 1023.654 | 167.1463 | 171.1 | 2.45 | 69.83673 |  |  | p |  | 348.15 | Chloroform | Vapor exposure | 7200 |  | Same as above | ~9,000 (9 µm) |  | Drop-cast at 45 °C | ~10 min (evaporation) | Ambient | Glass coverslip | Grounded metal box | 318 |  | Thin film |  |  |  | 0.01086632 | 426.2159 | 0.1973975 |  | 318 |  |  |  |  | https://doi.org/10.1038/s41467-019-10567-5 | Art. 16, Fig 1-4, Meth.
A5 | PDPP4T | diketopyrrolopyrrole (DPP)-based |  | C62H90N2O2S4 |  | 1023.654 | 167.1463 | 171.1 | 2.45 | 69.83673 |  |  | p |  | 348.15 | Chloroform | Vapor exposure | 7200 |  | Same as above | ~9,000 (9 µm) |  | Drop-cast at 45 °C | ~10 min (evaporation) | Ambient | Glass coverslip | Grounded metal box | 318 |  | Thin film |  |  |  | 0.01036249 | 430.2738 | 0.1918464 |  | 318 |  |  |  |  | https://doi.org/10.1038/s41467-019-10567-5 | Art. 16, Fig 1-4, Meth.
A5 | PDPP4T | diketopyrrolopyrrole (DPP)-based |  | C62H90N2O2S4 |  | 1023.654 | 167.1463 | 171.1 | 2.45 | 69.83673 |  |  | p |  | 348.15 | Chloroform | Vapor exposure | 7200 |  | Same as above | ~9,000 (9 µm) |  | Drop-cast at 45 °C | ~10 min (evaporation) | Ambient | Glass coverslip | Grounded metal box | 318 |  | Thin film |  |  |  | 0.009882012 | 434.3703 | 0.1864513 |  | 318 |  |  |  |  | https://doi.org/10.1038/s41467-019-10567-5 | Art. 16, Fig 1-4, Meth.
A5 | PDPP4T | diketopyrrolopyrrole (DPP)-based |  | C62H90N2O2S4 |  | 1023.654 | 167.1463 | 171.1 | 2.45 | 69.83673 |  |  | p |  | 348.15 | Chloroform | Vapor exposure | 7200 |  | Same as above | ~9,000 (9 µm) |  | Drop-cast at 45 °C | ~10 min (evaporation) | Ambient | Glass coverslip | Grounded metal box | 318 |  | Thin film |  |  |  | 0.009423816 | 442.6806 | 0.1846749 |  | 318 |  |  |  |  | https://doi.org/10.1038/s41467-019-10567-5 | Art. 16, Fig 1-4, Meth.
A5 | PDPP4T | diketopyrrolopyrrole (DPP)-based |  | C62H90N2O2S4 |  | 1023.654 | 167.1463 | 171.1 | 2.45 | 69.83673 |  |  | p |  | 348.15 | Chloroform | Vapor exposure | 7200 |  | Same as above | ~9,000 (9 µm) |  | Drop-cast at 45 °C | ~10 min (evaporation) | Ambient | Glass coverslip | Grounded metal box | 318 |  | Thin film |  |  |  | 0.008880831 | 442.6806 | 0.1740342 |  | 318 |  |  |  |  | https://doi.org/10.1038/s41467-019-10567-5 | Art. 16, Fig 1-4, Meth.
A5 | PDPP4T | diketopyrrolopyrrole (DPP)-based |  | C62H90N2O2S4 |  | 1023.654 | 167.1463 | 171.1 | 2.45 | 69.83673 |  |  | p |  | 348.15 | Chloroform | Vapor exposure | 7200 |  | Same as above | ~9,000 (9 µm) |  | Drop-cast at 45 °C | ~10 min (evaporation) | Ambient | Glass coverslip | Grounded metal box | 318 |  | Thin film |  |  |  | 0.008469057 | 451.15 | 0.1723761 |  | 318 |  |  |  |  | https://doi.org/10.1038/s41467-019-10567-5 | Art. 16, Fig 1-4, Meth.
A5 | PDPP4T | diketopyrrolopyrrole (DPP)-based |  | C62H90N2O2S4 |  | 1023.654 | 167.1463 | 171.1 | 2.45 | 69.83673 |  |  | p |  | 348.15 | Chloroform | Vapor exposure | 7200 |  | Same as above | ~9,000 (9 µm) |  | Drop-cast at 45 °C | ~10 min (evaporation) | Ambient | Glass coverslip | Grounded metal box | 318 |  | Thin film |  |  |  | 0.008076375 | 455.4453 | 0.1675286 |  | 318 |  |  |  |  | https://doi.org/10.1038/s41467-019-10567-5 | Art. 16, Fig 1-4, Meth.
A5 | PDPP4T | diketopyrrolopyrrole (DPP)-based |  | C62H90N2O2S4 |  | 1023.654 | 167.1463 | 171.1 | 2.45 | 69.83673 |  |  | p |  | 348.15 | Chloroform | Vapor exposure | 7200 |  | Same as above | ~9,000 (9 µm) |  | Drop-cast at 45 °C | ~10 min (evaporation) | Ambient | Glass coverslip | Grounded metal box | 318 |  | Thin film |  |  |  | 0.00779386 | 455.4453 | 0.1616683 |  | 318 |  |  |  |  | https://doi.org/10.1038/s41467-019-10567-5 | Art. 16, Fig 1-4, Meth.
A5 | PDPP4T | diketopyrrolopyrrole (DPP)-based |  | C62H90N2O2S4 |  | 1023.654 | 167.1463 | 171.1 | 2.45 | 69.83673 |  |  | p |  | 348.15 | Chloroform | Vapor exposure | 7200 |  | Same as above | ~9,000 (9 µm) |  | Drop-cast at 45 °C | ~10 min (evaporation) | Ambient | Glass coverslip | Grounded metal box | 318 |  | Thin film |  |  |  | 0.007701901 | 459.7814 | 0.1628174 |  | 318 |  |  |  |  | https://doi.org/10.1038/s41467-019-10567-5 | Art. 16, Fig 1-4, Meth.
A5 | PDPP4T | diketopyrrolopyrrole (DPP)-based |  | C62H90N2O2S4 |  | 1023.654 | 167.1463 | 171.1 | 2.45 | 69.83673 |  |  | p |  | 348.15 | Chloroform | Vapor exposure | 7200 |  | Same as above | ~9,000 (9 µm) |  | Drop-cast at 45 °C | ~10 min (evaporation) | Ambient | Glass coverslip | Grounded metal box | 318 |  | Thin film |  |  |  | 0.007521226 | 459.7814 | 0.158998 |  | 318 |  |  |  |  | https://doi.org/10.1038/s41467-019-10567-5 | Art. 16, Fig 1-4, Meth.
A5 | PDPP4T | diketopyrrolopyrrole (DPP)-based |  | C62H90N2O2S4 |  | 1023.654 | 167.1463 | 171.1 | 2.45 | 69.83673 |  |  | p |  | 348.15 | Chloroform | Vapor exposure | 7200 |  | Same as above | ~9,000 (9 µm) |  | Drop-cast at 45 °C | ~10 min (evaporation) | Ambient | Glass coverslip | Grounded metal box | 318 |  | Thin film |  |  |  | 0.00734479 | 464.1589 | 0.1582387 |  | 318 |  |  |  |  | https://doi.org/10.1038/s41467-019-10567-5 | Art. 16, Fig 1-4, Meth.
A5 | PDPP4T | diketopyrrolopyrrole (DPP)-based |  | C62H90N2O2S4 |  | 1023.654 | 167.1463 | 171.1 | 2.45 | 69.83673 |  |  | p |  | 348.15 | Chloroform | Vapor exposure | 7200 |  | Same as above | ~9,000 (9 µm) |  | Drop-cast at 45 °C | ~10 min (evaporation) | Ambient | Glass coverslip | Grounded metal box | 318 |  | Thin film |  |  |  | 0.007172493 | 464.1589 | 0.1545267 |  | 318 |  |  |  |  | https://doi.org/10.1038/s41467-019-10567-5 | Art. 16, Fig 1-4, Meth.
A5 | PDPP4T | diketopyrrolopyrrole (DPP)-based |  | C62H90N2O2S4 |  | 1023.654 | 167.1463 | 171.1 | 2.45 | 69.83673 |  |  | p |  | 348.15 | Chloroform | Vapor exposure | 7200 |  | Same as above | ~9,000 (9 µm) |  | Drop-cast at 45 °C | ~10 min (evaporation) | Ambient | Glass coverslip | Grounded metal box | 318 |  | Thin film |  |  |  | 0.007004237 | 473.0392 | 0.1567311 |  | 318 |  |  |  |  | https://doi.org/10.1038/s41467-019-10567-5 | Art. 16, Fig 1-4, Meth.
A5 | PDPP4T | diketopyrrolopyrrole (DPP)-based |  | C62H90N2O2S4 |  | 1023.654 | 167.1463 | 171.1 | 2.45 | 69.83673 |  |  | p |  | 348.15 | Chloroform | Vapor exposure | 7200 |  | Same as above | ~9,000 (9 µm) |  | Drop-cast at 45 °C | ~10 min (evaporation) | Ambient | Glass coverslip | Grounded metal box | 318 |  | Thin film |  |  |  | 0.006759225 | 477.5428 | 0.1541422 |  | 318 |  |  |  |  | https://doi.org/10.1038/s41467-019-10567-5 | Art. 16, Fig 1-4, Meth.
A5 | PDPP4T | diketopyrrolopyrrole (DPP)-based |  | C62H90N2O2S4 |  | 1023.654 | 167.1463 | 171.1 | 2.45 | 69.83673 |  |  | p |  | 348.15 | Chloroform | Vapor exposure | 7200 |  | Same as above | ~9,000 (9 µm) |  | Drop-cast at 45 °C | ~10 min (evaporation) | Ambient | Glass coverslip | Grounded metal box | 318 |  | Thin film |  |  |  | 0.006600664 | 477.5428 | 0.1505263 |  | 318 |  |  |  |  | https://doi.org/10.1038/s41467-019-10567-5 | Art. 16, Fig 1-4, Meth.
A5 | PDPP4T | diketopyrrolopyrrole (DPP)-based |  | C62H90N2O2S4 |  | 1023.654 | 167.1463 | 171.1 | 2.45 | 69.83673 |  |  | p |  | 348.15 | Chloroform | Vapor exposure | 7200 |  | Same as above | ~9,000 (9 µm) |  | Drop-cast at 45 °C | ~10 min (evaporation) | Ambient | Glass coverslip | Grounded metal box | 318 |  | Thin film |  |  |  | 0.006369769 | 482.0894 | 0.1480399 |  | 318 |  |  |  |  | https://doi.org/10.1038/s41467-019-10567-5 | Art. 16, Fig 1-4, Meth.
A5 | PDPP4T | diketopyrrolopyrrole (DPP)-based |  | C62H90N2O2S4 |  | 1023.654 | 167.1463 | 171.1 | 2.45 | 69.83673 |  |  | p |  | 348.15 | Chloroform | Vapor exposure | 7200 |  | Same as above | ~9,000 (9 µm) |  | Drop-cast at 45 °C | ~10 min (evaporation) | Ambient | Glass coverslip | Grounded metal box | 318 |  | Thin film |  |  |  | 0.006146952 | 486.6792 | 0.1455946 |  | 318 |  |  |  |  | https://doi.org/10.1038/s41467-019-10567-5 | Art. 16, Fig 1-4, Meth.
A5 | PDPP4T | diketopyrrolopyrrole (DPP)-based |  | C62H90N2O2S4 |  | 1023.654 | 167.1463 | 171.1 | 2.45 | 69.83673 |  |  | p |  | 348.15 | Chloroform | Vapor exposure | 7200 |  | Same as above | ~9,000 (9 µm) |  | Drop-cast at 45 °C | ~10 min (evaporation) | Ambient | Glass coverslip | Grounded metal box | 318 |  | Thin film |  |  |  | 0.006002754 | 486.6792 | 0.1421792 |  | 318 |  |  |  |  | https://doi.org/10.1038/s41467-019-10567-5 | Art. 16, Fig 1-4, Meth.
A5 | PDPP4T | diketopyrrolopyrrole (DPP)-based |  | C62H90N2O2S4 |  | 1023.654 | 167.1463 | 171.1 | 2.45 | 69.83673 |  |  | p |  | 348.15 | Chloroform | Vapor exposure | 7200 |  | Same as above | ~9,000 (9 µm) |  | Drop-cast at 45 °C | ~10 min (evaporation) | Ambient | Glass coverslip | Grounded metal box | 318 |  | Thin film |  |  |  | 0.005792774 | 491.3127 | 0.1398307 |  | 318 |  |  |  |  | https://doi.org/10.1038/s41467-019-10567-5 | Art. 16, Fig 1-4, Meth.
A5 | PDPP4T | diketopyrrolopyrrole (DPP)-based |  | C62H90N2O2S4 |  | 1023.654 | 167.1463 | 171.1 | 2.45 | 69.83673 |  |  | p |  | 348.15 | Chloroform | Vapor exposure | 7200 |  | Same as above | ~9,000 (9 µm) |  | Drop-cast at 45 °C | ~10 min (evaporation) | Ambient | Glass coverslip | Grounded metal box | 318 |  | Thin film |  |  |  | 0.005656885 | 491.3127 | 0.1365505 |  | 318 |  |  |  |  | https://doi.org/10.1038/s41467-019-10567-5 | Art. 16, Fig 1-4, Meth.
A5 | PDPP4T | diketopyrrolopyrrole (DPP)-based |  | C62H90N2O2S4 |  | 1023.654 | 167.1463 | 171.1 | 2.45 | 69.83673 |  |  | p |  | 348.15 | Chloroform | Vapor exposure | 7200 |  | Same as above | ~9,000 (9 µm) |  | Drop-cast at 45 °C | ~10 min (evaporation) | Ambient | Glass coverslip | Grounded metal box | 318 |  | Thin film |  |  |  | 0.005524183 | 495.9904 | 0.1358985 |  | 318 |  |  |  |  | https://doi.org/10.1038/s41467-019-10567-5 | Art. 16, Fig 1-4, Meth.
A5 | PDPP4T | diketopyrrolopyrrole (DPP)-based |  | C62H90N2O2S4 |  | 1023.654 | 167.1463 | 171.1 | 2.45 | 69.83673 |  |  | p |  | 348.15 | Chloroform | Vapor exposure | 7200 |  | Same as above | ~9,000 (9 µm) |  | Drop-cast at 45 °C | ~10 min (evaporation) | Ambient | Glass coverslip | Grounded metal box | 318 |  | Thin film |  |  |  | 0.005330944 | 500.7126 | 0.1336537 |  | 318 |  |  |  |  | https://doi.org/10.1038/s41467-019-10567-5 | Art. 16, Fig 1-4, Meth.
A5 | PDPP4T | diketopyrrolopyrrole (DPP)-based |  | C62H90N2O2S4 |  | 1023.654 | 167.1463 | 171.1 | 2.45 | 69.83673 |  |  | p |  | 348.15 | Chloroform | Vapor exposure | 7200 |  | Same as above | ~9,000 (9 µm) |  | Drop-cast at 45 °C | ~10 min (evaporation) | Ambient | Glass coverslip | Grounded metal box | 318 |  | Thin film |  |  |  | 0.005144465 | 500.7126 | 0.1289785 |  | 318 |  |  |  |  | https://doi.org/10.1038/s41467-019-10567-5 | Art. 16, Fig 1-4, Meth.
A5 | PDPP4T | diketopyrrolopyrrole (DPP)-based |  | C62H90N2O2S4 |  | 1023.654 | 167.1463 | 171.1 | 2.45 | 69.83673 |  |  | p |  | 348.15 | Chloroform | Vapor exposure | 7200 |  | Same as above | ~9,000 (9 µm) |  | Drop-cast at 45 °C | ~10 min (evaporation) | Ambient | Glass coverslip | Grounded metal box | 318 |  | Thin film |  |  |  | 0.004964509 | 505.4797 | 0.126848 |  | 318 |  |  |  |  | https://doi.org/10.1038/s41467-019-10567-5 | Art. 16, Fig 1-4, Meth.
A5 | PDPP4T | diketopyrrolopyrrole (DPP)-based |  | C62H90N2O2S4 |  | 1023.654 | 167.1463 | 171.1 | 2.45 | 69.83673 |  |  | p |  | 348.15 | Chloroform | Vapor exposure | 7200 |  | Same as above | ~9,000 (9 µm) |  | Drop-cast at 45 °C | ~10 min (evaporation) | Ambient | Glass coverslip | Grounded metal box | 318 |  | Thin film |  |  |  | 0.004790848 | 510.2922 | 0.1247528 |  | 318 |  |  |  |  | https://doi.org/10.1038/s41467-019-10567-5 | Art. 16, Fig 1-4, Meth.
A5 | PDPP4T | diketopyrrolopyrrole (DPP)-based |  | C62H90N2O2S4 |  | 1023.654 | 167.1463 | 171.1 | 2.45 | 69.83673 |  |  | p |  | 348.15 | Chloroform | Vapor exposure | 7200 |  | Same as above | ~9,000 (9 µm) |  | Drop-cast at 45 °C | ~10 min (evaporation) | Ambient | Glass coverslip | Grounded metal box | 318 |  | Thin film |  |  |  | 0.004623261 | 515.1505 | 0.1226921 |  | 318 |  |  |  |  | https://doi.org/10.1038/s41467-019-10567-5 | Art. 16, Fig 1-4, Meth.
A5 | PDPP4T | diketopyrrolopyrrole (DPP)-based |  | C62H90N2O2S4 |  | 1023.654 | 167.1463 | 171.1 | 2.45 | 69.83673 |  |  | p |  | 348.15 | Chloroform | Vapor exposure | 7200 |  | Same as above | ~9,000 (9 µm) |  | Drop-cast at 45 °C | ~10 min (evaporation) | Ambient | Glass coverslip | Grounded metal box | 318 |  | Thin film |  |  |  | 0.004408896 | 520.0551 | 0.1192418 |  | 318 |  |  |  |  | https://doi.org/10.1038/s41467-019-10567-5 | Art. 16, Fig 1-4, Meth.
A5 | PDPP4T | diketopyrrolopyrrole (DPP)-based |  | C62H90N2O2S4 |  | 1023.654 | 167.1463 | 171.1 | 2.45 | 69.83673 |  |  | p |  | 348.15 | Chloroform | Vapor exposure | 7200 |  | Same as above | ~9,000 (9 µm) |  | Drop-cast at 45 °C | ~10 min (evaporation) | Ambient | Glass coverslip | Grounded metal box | 318 |  | Thin film |  |  |  | 0.004461537 | 520.0551 | 0.1206656 |  | 318 |  |  |  |  | https://doi.org/10.1038/s41467-019-10567-5 | Art. 16, Fig 1-4, Meth.
A5 | PDPP4T | diketopyrrolopyrrole (DPP)-based |  | C62H90N2O2S4 |  | 1023.654 | 167.1463 | 171.1 | 2.45 | 69.83673 |  |  | p |  | 348.15 | Chloroform | Vapor exposure | 7200 |  | Same as above | ~9,000 (9 µm) |  | Drop-cast at 45 °C | ~10 min (evaporation) | Ambient | Glass coverslip | Grounded metal box | 318 |  | Thin film |  |  |  | 0.004204471 | 525.0064 | 0.1158886 |  | 318 |  |  |  |  | https://doi.org/10.1038/s41467-019-10567-5 | Art. 16, Fig 1-4, Meth.
A5 | PDPP4T | diketopyrrolopyrrole (DPP)-based |  | C62H90N2O2S4 |  | 1023.654 | 167.1463 | 171.1 | 2.45 | 69.83673 |  |  | p |  | 348.15 | Chloroform | Vapor exposure | 7200 |  | Same as above | ~9,000 (9 µm) |  | Drop-cast at 45 °C | ~10 min (evaporation) | Ambient | Glass coverslip | Grounded metal box | 318 |  | Thin film |  |  |  | 0.004057396 | 530.0048 | 0.1139743 |  | 318 |  |  |  |  | https://doi.org/10.1038/s41467-019-10567-5 | Art. 16, Fig 1-4, Meth.
A5 | PDPP4T | diketopyrrolopyrrole (DPP)-based |  | C62H90N2O2S4 |  | 1023.654 | 167.1463 | 171.1 | 2.45 | 69.83673 |  |  | p |  | 348.15 | Chloroform | Vapor exposure | 7200 |  | Same as above | ~9,000 (9 µm) |  | Drop-cast at 45 °C | ~10 min (evaporation) | Ambient | Glass coverslip | Grounded metal box | 318 |  | Thin film |  |  |  | 0.003962216 | 530.0048 | 0.1113007 |  | 318 |  |  |  |  | https://doi.org/10.1038/s41467-019-10567-5 | Art. 16, Fig 1-4, Meth.
A5 | PDPP4T | diketopyrrolopyrrole (DPP)-based |  | C62H90N2O2S4 |  | 1023.654 | 167.1463 | 171.1 | 2.45 | 69.83673 |  |  | p |  | 348.15 | Chloroform | Vapor exposure | 7200 |  | Same as above | ~9,000 (9 µm) |  | Drop-cast at 45 °C | ~10 min (evaporation) | Ambient | Glass coverslip | Grounded metal box | 318 |  | Thin film |  |  |  | 0.003869268 | 535.0509 | 0.1107692 |  | 318 |  |  |  |  | https://doi.org/10.1038/s41467-019-10567-5 | Art. 16, Fig 1-4, Meth.
A5 | PDPP4T | diketopyrrolopyrrole (DPP)-based |  | C62H90N2O2S4 |  | 1023.654 | 167.1463 | 171.1 | 2.45 | 69.83673 |  |  | p |  | 348.15 | Chloroform | Vapor exposure | 7200 |  | Same as above | ~9,000 (9 µm) |  | Drop-cast at 45 °C | ~10 min (evaporation) | Ambient | Glass coverslip | Grounded metal box | 318 |  | Thin film |  |  |  | 0.003778501 | 540.1449 | 0.1102402 |  | 318 |  |  |  |  | https://doi.org/10.1038/s41467-019-10567-5 | Art. 16, Fig 1-4, Meth.
A5 | PDPP4T | diketopyrrolopyrrole (DPP)-based |  | C62H90N2O2S4 |  | 1023.654 | 167.1463 | 171.1 | 2.45 | 69.83673 |  |  | p |  | 348.15 | Chloroform | Vapor exposure | 7200 |  | Same as above | ~9,000 (9 µm) |  | Drop-cast at 45 °C | ~10 min (evaporation) | Ambient | Glass coverslip | Grounded metal box | 318 |  | Thin film |  |  |  | 0.003733919 | 540.1449 | 0.1089395 |  | 318 |  |  |  |  | https://doi.org/10.1038/s41467-019-10567-5 | Art. 16, Fig 1-4, Meth.
A5 | PDPP4T | diketopyrrolopyrrole (DPP)-based |  | C62H90N2O2S4 |  | 1023.654 | 167.1463 | 171.1 | 2.45 | 69.83673 |  |  | p |  | 348.15 | Chloroform | Vapor exposure | 7200 |  | Same as above | ~9,000 (9 µm) |  | Drop-cast at 45 °C | ~10 min (evaporation) | Ambient | Glass coverslip | Grounded metal box | 318 |  | Thin film |  |  |  | 0.003646327 | 545.2875 | 0.1084193 |  | 318 |  |  |  |  | https://doi.org/10.1038/s41467-019-10567-5 | Art. 16, Fig 1-4, Meth.
A5 | PDPP4T | diketopyrrolopyrrole (DPP)-based |  | C62H90N2O2S4 |  | 1023.654 | 167.1463 | 171.1 | 2.45 | 69.83673 |  |  | p |  | 348.15 | Chloroform | Vapor exposure | 7200 |  | Same as above | ~9,000 (9 µm) |  | Drop-cast at 45 °C | ~10 min (evaporation) | Ambient | Glass coverslip | Grounded metal box | 318 |  | Thin film |  |  |  | 0.00356079 | 545.2875 | 0.105876 |  | 318 |  |  |  |  | https://doi.org/10.1038/s41467-019-10567-5 | Art. 16, Fig 1-4, Meth.
A5 | PDPP4T | diketopyrrolopyrrole (DPP)-based |  | C62H90N2O2S4 |  | 1023.654 | 167.1463 | 171.1 | 2.45 | 69.83673 |  |  | p |  | 348.15 | Chloroform | Vapor exposure | 7200 |  | Same as above | ~9,000 (9 µm) |  | Drop-cast at 45 °C | ~10 min (evaporation) | Ambient | Glass coverslip | Grounded metal box | 318 |  | Thin film |  |  |  | 0.003518777 | 550.479 | 0.1066285 |  | 318 |  |  |  |  | https://doi.org/10.1038/s41467-019-10567-5 | Art. 16, Fig 1-4, Meth.
A5 | PDPP4T | diketopyrrolopyrrole (DPP)-based |  | C62H90N2O2S4 |  | 1023.654 | 167.1463 | 171.1 | 2.45 | 69.83673 |  |  | p |  | 348.15 | Chloroform | Vapor exposure | 7200 |  | Same as above | ~9,000 (9 µm) |  | Drop-cast at 45 °C | ~10 min (evaporation) | Ambient | Glass coverslip | Grounded metal box | 318 |  | Thin film |  |  |  | 0.003436232 | 550.479 | 0.1041271 |  | 318 |  |  |  |  | https://doi.org/10.1038/s41467-019-10567-5 | Art. 16, Fig 1-4, Meth.
A5 | PDPP4T | diketopyrrolopyrrole (DPP)-based |  | C62H90N2O2S4 |  | 1023.654 | 167.1463 | 171.1 | 2.45 | 69.83673 |  |  | p |  | 348.15 | Chloroform | Vapor exposure | 7200 |  | Same as above | ~9,000 (9 µm) |  | Drop-cast at 45 °C | ~10 min (evaporation) | Ambient | Glass coverslip | Grounded metal box | 318 |  | Thin film |  |  |  | 0.003395688 | 550.479 | 0.1028986 |  | 318 |  |  |  |  | https://doi.org/10.1038/s41467-019-10567-5 | Art. 16, Fig 1-4, Meth.
A5 | PDPP4T | diketopyrrolopyrrole (DPP)-based |  | C62H90N2O2S4 |  | 1023.654 | 167.1463 | 171.1 | 2.45 | 69.83673 |  |  | p |  | 348.15 | Chloroform | Vapor exposure | 7200 |  | Same as above | ~9,000 (9 µm) |  | Drop-cast at 45 °C | ~10 min (evaporation) | Ambient | Glass coverslip | Grounded metal box | 318 |  | Thin film |  |  |  | 0.003355623 | 555.7199 | 0.1036299 |  | 318 |  |  |  |  | https://doi.org/10.1038/s41467-019-10567-5 | Art. 16, Fig 1-4, Meth.
A5 | PDPP4T | diketopyrrolopyrrole (DPP)-based |  | C62H90N2O2S4 |  | 1023.654 | 167.1463 | 171.1 | 2.45 | 69.83673 |  |  | p |  | 348.15 | Chloroform | Vapor exposure | 7200 |  | Same as above | ~9,000 (9 µm) |  | Drop-cast at 45 °C | ~10 min (evaporation) | Ambient | Glass coverslip | Grounded metal box | 318 |  | Thin film |  |  |  | 0.003276906 | 561.0108 | 0.1031351 |  | 318 |  |  |  |  | https://doi.org/10.1038/s41467-019-10567-5 | Art. 16, Fig 1-4, Meth.
A5 | PDPP4T | diketopyrrolopyrrole (DPP)-based |  | C62H90N2O2S4 |  | 1023.654 | 167.1463 | 171.1 | 2.45 | 69.83673 |  |  | p |  | 348.15 | Chloroform | Vapor exposure | 7200 |  | Same as above | ~9,000 (9 µm) |  | Drop-cast at 45 °C | ~10 min (evaporation) | Ambient | Glass coverslip | Grounded metal box | 318 |  | Thin film |  |  |  | 0.003238242 | 561.0108 | 0.1019182 |  | 318 |  |  |  |  | https://doi.org/10.1038/s41467-019-10567-5 | Art. 16, Fig 1-4, Meth.
A5 | PDPP4T | diketopyrrolopyrrole (DPP)-based |  | C62H90N2O2S4 |  | 1023.654 | 167.1463 | 171.1 | 2.45 | 69.83673 |  |  | p |  | 348.15 | Chloroform | Vapor exposure | 7200 |  | Same as above | ~9,000 (9 µm) |  | Drop-cast at 45 °C | ~10 min (evaporation) | Ambient | Glass coverslip | Grounded metal box | 318 |  | Thin film |  |  |  | 0.003162278 | 566.352 | 0.1014315 |  | 318 |  |  |  |  | https://doi.org/10.1038/s41467-019-10567-5 | Art. 16, Fig 1-4, Meth.
A5 | PDPP4T | diketopyrrolopyrrole (DPP)-based |  | C62H90N2O2S4 |  | 1023.654 | 167.1463 | 171.1 | 2.45 | 69.83673 |  |  | p |  | 348.15 | Chloroform | Vapor exposure | 7200 |  | Same as above | ~9,000 (9 µm) |  | Drop-cast at 45 °C | ~10 min (evaporation) | Ambient | Glass coverslip | Grounded metal box | 318 |  | Thin film |  |  |  | 0.00305166 | 566.352 | 0.09788337 |  | 318 |  |  |  |  | https://doi.org/10.1038/s41467-019-10567-5 | Art. 16, Fig 1-4, Meth.
A5 | PDPP4T | diketopyrrolopyrrole (DPP)-based |  | C62H90N2O2S4 |  | 1023.654 | 167.1463 | 171.1 | 2.45 | 69.83673 |  |  | p |  | 348.15 | Chloroform | Vapor exposure | 7200 |  | Same as above | ~9,000 (9 µm) |  | Drop-cast at 45 °C | ~10 min (evaporation) | Ambient | Glass coverslip | Grounded metal box | 318 |  | Thin film |  |  |  | 0.003015654 | 566.352 | 0.09672846 |  | 318 |  |  |  |  | https://doi.org/10.1038/s41467-019-10567-5 | Art. 16, Fig 1-4, Meth.
A5 | PDPP4T | diketopyrrolopyrrole (DPP)-based |  | C62H90N2O2S4 |  | 1023.654 | 167.1463 | 171.1 | 2.45 | 69.83673 |  |  | p |  | 348.15 | Chloroform | Vapor exposure | 7200 |  | Same as above | ~9,000 (9 µm) |  | Drop-cast at 45 °C | ~10 min (evaporation) | Ambient | Glass coverslip | Grounded metal box | 318 |  | Thin film |  |  |  | 0.002944911 | 571.744 | 0.09626656 |  | 318 |  |  |  |  | https://doi.org/10.1038/s41467-019-10567-5 | Art. 16, Fig 1-4, Meth.
A5 | PDPP4T | diketopyrrolopyrrole (DPP)-based |  | C62H90N2O2S4 |  | 1023.654 | 167.1463 | 171.1 | 2.45 | 69.83673 |  |  | p |  | 348.15 | Chloroform | Vapor exposure | 7200 |  | Same as above | ~9,000 (9 µm) |  | Drop-cast at 45 °C | ~10 min (evaporation) | Ambient | Glass coverslip | Grounded metal box | 318 |  | Thin film |  |  |  | 0.002841896 | 571.744 | 0.09289911 |  | 318 |  |  |  |  | https://doi.org/10.1038/s41467-019-10567-5 | Art. 16, Fig 1-4, Meth.
A5 | PDPP4T | diketopyrrolopyrrole (DPP)-based |  | C62H90N2O2S4 |  | 1023.654 | 167.1463 | 171.1 | 2.45 | 69.83673 |  |  | p |  | 348.15 | Chloroform | Vapor exposure | 7200 |  | Same as above | ~9,000 (9 µm) |  | Drop-cast at 45 °C | ~10 min (evaporation) | Ambient | Glass coverslip | Grounded metal box | 318 |  | Thin film |  |  |  | 0.00277523 | 577.1874 | 0.09245549 |  | 318 |  |  |  |  | https://doi.org/10.1038/s41467-019-10567-5 | Art. 16, Fig 1-4, Meth.
A5 | PDPP4T | diketopyrrolopyrrole (DPP)-based |  | C62H90N2O2S4 |  | 1023.654 | 167.1463 | 171.1 | 2.45 | 69.83673 |  |  | p |  | 348.15 | Chloroform | Vapor exposure | 7200 |  | Same as above | ~9,000 (9 µm) |  | Drop-cast at 45 °C | ~10 min (evaporation) | Ambient | Glass coverslip | Grounded metal box | 318 |  | Thin film |  |  |  | 0.002710127 | 577.1874 | 0.09028663 |  | 318 |  |  |  |  | https://doi.org/10.1038/s41467-019-10567-5 | Art. 16, Fig 1-4, Meth.
A5 | PDPP4T | diketopyrrolopyrrole (DPP)-based |  | C62H90N2O2S4 |  | 1023.654 | 167.1463 | 171.1 | 2.45 | 69.83673 |  |  | p |  | 348.15 | Chloroform | Vapor exposure | 7200 |  | Same as above | ~9,000 (9 µm) |  | Drop-cast at 45 °C | ~10 min (evaporation) | Ambient | Glass coverslip | Grounded metal box | 318 |  | Thin film |  |  |  | 0.002646552 | 588.2302 | 0.09157461 |  | 318 |  |  |  |  | https://doi.org/10.1038/s41467-019-10567-5 | Art. 16, Fig 1-4, Meth.
A5 | PDPP4T | diketopyrrolopyrrole (DPP)-based |  | C62H90N2O2S4 |  | 1023.654 | 167.1463 | 171.1 | 2.45 | 69.83673 |  |  | p |  | 348.15 | Chloroform | Vapor exposure | 7200 |  | Same as above | ~9,000 (9 µm) |  | Drop-cast at 45 °C | ~10 min (evaporation) | Ambient | Glass coverslip | Grounded metal box | 318 |  | Thin film |  |  |  | 0.00252384 | 599.4843 | 0.09070211 |  | 318 |  |  |  |  | https://doi.org/10.1038/s41467-019-10567-5 | Art. 16, Fig 1-4, Meth.
A5 | PDPP4T | diketopyrrolopyrrole (DPP)-based |  | C62H90N2O2S4 |  | 1023.654 | 167.1463 | 171.1 | 2.45 | 69.83673 |  |  | p |  | 348.15 | Chloroform | Vapor exposure | 7200 |  | Same as above | ~9,000 (9 µm) |  | Drop-cast at 45 °C | ~10 min (evaporation) | Ambient | Glass coverslip | Grounded metal box | 318 |  | Thin film |  |  |  | 0.01238179 | 410.3635 | 0.2085072 |  | 318 |  |  |  |  | https://doi.org/10.1038/s41467-019-10567-5 | Art. 16, Fig 1-4, Meth.
A5 | PDPP4T | diketopyrrolopyrrole (DPP)-based |  | C62H90N2O2S4 |  | 1023.654 | 167.1463 | 171.1 | 2.45 | 69.83673 |  |  | p |  | 348.15 | Chloroform | Vapor exposure | 7200 |  | Same as above | ~9,000 (9 µm) |  | Drop-cast at 45 °C | ~10 min (evaporation) | Ambient | Glass coverslip | Grounded metal box | 318 |  | Thin film |  |  |  | 0.01898237 | 369.7441 | 0.2595093 |  | 318 |  |  |  |  | https://doi.org/10.1038/s41467-019-10567-5 | Art. 16, Fig 1-4, Meth.
A6 | P3HT | Polythiophene | #VALUE! | C10H14S |  | 166.28 | 0 |  |  | #DIV/0! |  |  | p | CB/DCB (1:1) | 298 | CB/DCB (1:1) | Solution mixed |  |  | Solution casting |  | 150 °C | 10 min, N2 | 10 min |  | Quartz/Glass | Nitrogen | 300 | Substrate-aligned | Thin film |  |  |  | 4.478812e-05 | 947.9025 | 0.004024298 |  |  |  | Key Insights and Notes Universal Trend: The paper's most significant finding is an empirical power law, α∝σ −1/4 , which holds across nine orders of magnitude of conductivity . This relationship appears independent of the specific polymer or the doping method used . Doping Stability: F4TCNQ-doped P3HT and PBTTT-C14 films are thermally stable upon annealing at 150 °C, whereas P2TDC17-FT4 is unstable to thermal treatment . Morphological Effects: F4TCNQ is known to intercalate into the ordered crystalline regions, potentially disrupting molecular packing, while FTS is believed to reside primarily on the surface, stabilizing carriers via a surface dipole . Thermoelectric Performance: Higher electrical conductivities and power factors were achieved using the vapor-phase FTS doping compared to the solution-based F4TCNQ doping | 59 | Additional Papers Covered: The source references 59 additional papers to benchmark its findings against foundational polymers like polyacetylene and polyaniline | https://doi.org/10.1002/aenm.201401072 | Fig 1-5, Table 1-2
A6 | P3HT | Polythiophene |  | C10H14S |  | 166.28 | 0 |  |  | #DIV/0! |  |  | p | CB/DCB (1:1) | 298 | CB/DCB (1:1) | Solution mixed |  |  | Solution casting |  | 150 °C | 10 min, N2 | 10 min |  | Quartz/Glass | Nitrogen | 300 | Substrate-aligned | Thin film |  |  |  | 6.515586e-05 | 970.0634 | 0.006131316 | [6 empty] | https://doi.org/10.1002/aenm.201401072 | Fig 1-5, Table 1-2
A6 | P3HT | Polythiophene |  | C10H14S |  | 166.28 | 0 |  |  | #DIV/0! |  |  | p | CB/DCB (1:1) | 298 | CB/DCB (1:1) | Solution mixed |  |  | Solution casting |  | 150 °C | 10 min, N2 | 10 min |  | Quartz/Glass | Nitrogen | 300 | Substrate-aligned | Thin film |  |  |  | 0.0002918208 | 550.2392 | 0.008835261 | [6 empty] | https://doi.org/10.1002/aenm.201401072 | Fig 1-5, Table 1-2
A6 | P3HT | Polythiophene |  | C10H14S |  | 166.28 | 0 |  |  | #DIV/0! |  |  | p | CB/DCB (1:1) | 298 | CB/DCB (1:1) | Solution mixed |  |  | Solution casting |  | 150 °C | 10 min, N2 | 10 min |  | Quartz/Glass | Nitrogen | 300 | Substrate-aligned | Thin film |  |  |  | 0.0005853854 | 391.485 | 0.008971646 | [6 empty] | https://doi.org/10.1002/aenm.201401072 | Fig 1-5, Table 1-2
A7 | PBTTT-C'14 |  | #VALUE! | C42H62S4 |  | 695.2 | 0 |  |  | #DIV/0! |  |  | p | CB/DCB (1:1) | 298 | CB/DCB (1:1) | Solution mixed |  |  | Solution casting |  | 150 °C | 10 min, N2 | 10 min |  | Quartz/Glass | Nitrogen | 300 | Substrate-aligned | Thin film |  |  |  | 0.0005548634 | 675.6288 | 0.02532808 | [6 empty] | https://doi.org/10.1002/aenm.201401072 | Fig 1-5, Table 1-2
A7 | PBTTT-C'14 |  |  | C42H62S4 |  | 695.2 | 0 |  |  | #DIV/0! |  |  | p | CB/DCB (1:1) | 298 | CB/DCB (1:1) | Solution mixed |  |  | Solution casting |  | 150 °C | 10 min, N2 | 10 min |  | Quartz/Glass | Nitrogen | 300 | Substrate-aligned | Thin film |  |  |  | 0.005548634 | 551.8419 | 0.1689723 | [6 empty] | https://doi.org/10.1002/aenm.201401072 | Fig 1-5, Table 1-2
A7 | PBTTT-C'14 |  |  | C42H62S4 |  | 695.2 | 0 |  |  | #DIV/0! |  |  | p | CB/DCB (1:1) | 298 | CB/DCB (1:1) | Solution mixed |  |  | Solution casting |  | 150 °C | 10 min, N2 | 10 min |  | Quartz/Glass | Nitrogen | 300 | Substrate-aligned | Thin film |  |  |  | 0.01901384 | 194.1165 | 0.07164641 | [6 empty] | https://doi.org/10.1002/aenm.201401072 | Fig 1-5, Table 1-2
A7 | PBTTT-C'14 |  |  | C42H62S4 |  | 695.2 | 0 |  |  | #DIV/0! |  |  | p | CB/DCB (1:1) | 298 | CB/DCB (1:1) | Solution mixed |  |  | Solution casting |  | 150 °C | 10 min, N2 | 10 min |  | Quartz/Glass | Nitrogen | 300 | Substrate-aligned | Thin film |  |  |  | 0.2918208 | 132.2353 | 0.5102828 | [6 empty] | https://doi.org/10.1002/aenm.201401072 | Fig 1-5, Table 1-2
A7 | PBTTT-C'14 |  |  | C42H62S4 |  | 695.2 | 0 |  |  | #DIV/0! |  |  | p | CB/DCB (1:1) | 298 | CB/DCB (1:1) | Solution mixed |  |  | Solution casting |  | 150 °C | 10 min, N2 | 10 min |  | Quartz/Glass | Nitrogen | 300 | Substrate-aligned | Thin film |  |  |  | 2.232735 | 46.55212 | 0.483856 | [6 empty] | https://doi.org/10.1002/aenm.201401072 | Fig 1-5, Table 1-2
A7 | PBTTT-C'14 |  |  | C42H62S4 |  | 695.2 | 0 |  |  | #DIV/0! |  |  | p | CB/DCB (1:1) | 298 | CB/DCB (1:1) | Solution mixed |  |  | Solution casting |  | 150 °C | 10 min, N2 | 10 min |  | Quartz/Glass | Nitrogen | 300 | Substrate-aligned | Thin film |  |  |  | 3.814129 | 61.18953 | 1.42807 | [6 empty] | https://doi.org/10.1002/aenm.201401072 | Fig 1-5, Table 1-2
A7 | PBTTT-C'14 |  |  | C42H62S4 |  | 695.2 | 0 |  |  | #DIV/0! |  |  | p | CB/DCB (1:1) | 298 | CB/DCB (1:1) | Solution mixed |  |  | Solution casting |  | 150 °C | 10 min, N2 | 10 min |  | Quartz/Glass | Nitrogen | 300 | Substrate-aligned | Thin film |  |  |  | 0.2766053 | 96.17563 | 0.255853 | [6 empty] | https://doi.org/10.1002/aenm.201401072 | Fig 1-5, Table 1-2
A8 | P2TDC'17-FT4 |  | #VALUE! |  |  |  | #DIV/0! |  |  | #DIV/0! |  |  | p | CB/DCB (1:1) | 298 | CB/DCB (1:1) | Solution mixed |  |  | Solution casting |  |  | As-cast only |  |  | Quartz/Glass | Nitrogen | 300 | Substrate-aligned | Thin film |  |  |  | 1.901384e-05 | 1302.134 | 0.003223894 | [6 empty] | https://doi.org/10.1002/aenm.201401072 | Fig 1-5, Table 1-2
A8 | P2TDC'17-FT4 | [5 empty] | #DIV/0! |  |  | #DIV/0! |  |  | p | CB/DCB (1:1) | 298 | CB/DCB (1:1) | Solution mixed |  |  | Solution casting |  |  | As-cast only |  |  | Quartz/Glass | Nitrogen | 300 | Substrate-aligned | Thin film |  |  |  | 0.004985106 | 401.3372 | 0.0802959 | [6 empty] | https://doi.org/10.1002/aenm.201401072 | Fig 1-5, Table 1-2
A8 | P2TDC'17-FT4 | [5 empty] | #DIV/0! |  |  | #DIV/0! |  |  | p | CB/DCB (1:1) | 298 | CB/DCB (1:1) | Solution mixed |  |  | Solution casting |  |  | As-cast only |  |  | Quartz/Glass | Nitrogen | 300 | Substrate-aligned | Thin film |  |  |  | 0.03078733 | 367.1028 | 0.4149038 | [6 empty] | https://doi.org/10.1002/aenm.201401072 | Fig 1-5, Table 1-2
A8 | P2TDC'17-FT4 | [5 empty] | #DIV/0! |  |  | #DIV/0! |  |  | p | CB/DCB (1:1) | 298 | CB/DCB (1:1) | Solution mixed |  |  | Solution casting |  |  | As-cast only |  |  | Quartz/Glass | Nitrogen | 300 | Substrate-aligned | Thin film |  |  |  | 0.02485128 | 185.535 | 0.08554616 | [6 empty] | https://doi.org/10.1002/aenm.201401072 | Fig 1-5, Table 1-2
A9 | P3HT | Polythiophene | #VALUE! |  |  |  | #DIV/0! |  |  | #DIV/0! |  |  | p |  | 353.15 | CB/DCB (1:1) | Vapor exposure |  |  | Vapor deposition | [5 empty] | Quartz/Glass | Nitrogen | 300 | Substrate-aligned | Thin film |  |  |  | 0.001042177 | 668.2744 | 0.04654265 | [6 empty] | https://doi.org/10.1002/aenm.201401072 | Fig 1-5, Table 1-2
A9 | P3HT | Polythiophene |  |  |  |  | #DIV/0! |  |  | #DIV/0! |  |  | p |  | 353.15 | CB/DCB (1:1) | Vapor exposure |  |  | Vapor deposition | [5 empty] | Quartz/Glass | Nitrogen | 300 | Substrate-aligned | Thin film |  |  |  | 0.107276 | 169.77 | 0.3091891 | [6 empty] | https://doi.org/10.1002/aenm.201401072 | Fig 1-5, Table 1-2
A9 | P3HT | Polythiophene |  |  |  |  | #DIV/0! |  |  | #DIV/0! |  |  | p |  | 353.15 | CB/DCB (1:1) | Vapor exposure |  |  | Vapor deposition | [5 empty] | Quartz/Glass | Nitrogen | 300 | Substrate-aligned | Thin film |  |  |  | 0.1826926 | 141.4214 | 0.3653852 | [6 empty] | https://doi.org/10.1002/aenm.201401072 | Fig 1-5, Table 1-2
A9 | P3HT | Polythiophene |  |  |  |  | #DIV/0! |  |  | #DIV/0! |  |  | p |  | 353.15 | CB/DCB (1:1) | Vapor exposure |  |  | Vapor deposition | [5 empty] | Quartz/Glass | Nitrogen | 300 | Substrate-aligned | Thin film |  |  |  | 0.2653591 | 132.0567 | 0.4627586 | [6 empty] | https://doi.org/10.1002/aenm.201401072 | Fig 1-5, Table 1-2
A9 | P3HT | Polythiophene |  |  |  |  | #DIV/0! |  |  | #DIV/0! |  |  | p |  | 353.15 | CB/DCB (1:1) | Vapor exposure |  |  | Vapor deposition | [5 empty] | Quartz/Glass | Nitrogen | 300 | Substrate-aligned | Thin film |  |  |  | 0.327598 | 98.13485 | 0.3154916 | [6 empty] | https://doi.org/10.1002/aenm.201401072 | Fig 1-5, Table 1-2
A9 | P3HT | Polythiophene |  |  |  |  | #DIV/0! |  |  | #DIV/0! |  |  | p |  | 353.15 | CB/DCB (1:1) | Vapor exposure |  |  | Vapor deposition | [5 empty] | Quartz/Glass | Nitrogen | 300 | Substrate-aligned | Thin film |  |  |  | 0.5591905 | 102.7211 | 0.5900371 | [6 empty] | https://doi.org/10.1002/aenm.201401072 | Fig 1-5, Table 1-2
A9 | P3HT | Polythiophene |  |  |  |  | #DIV/0! |  |  | #DIV/0! |  |  | p |  | 353.15 | CB/DCB (1:1) | Vapor exposure |  |  | Vapor deposition | [5 empty] | Quartz/Glass | Nitrogen | 300 | Substrate-aligned | Thin film |  |  |  | 19.96108 | 66.56 | 8.843224 | [6 empty] | https://doi.org/10.1002/aenm.201401072 | Fig 1-5, Table 1-2
A9 | P3HT | Polythiophene |  |  |  |  | #DIV/0! |  |  | #DIV/0! |  |  | p |  | 353.15 | CB/DCB (1:1) | Vapor exposure |  |  | Vapor deposition | [5 empty] | Quartz/Glass | Nitrogen | 300 | Substrate-aligned | Thin film |  |  |  | 30.58432 | 62.1525 | 11.81452 | [6 empty] | https://doi.org/10.1002/aenm.201401072 | Fig 1-5, Table 1-2
A9 | P3HT | Polythiophene |  |  |  |  | #DIV/0! |  |  | #DIV/0! |  |  | p |  | 353.15 | CB/DCB (1:1) | Vapor exposure |  |  | Vapor deposition | [5 empty] | Quartz/Glass | Nitrogen | 300 | Substrate-aligned | Thin film |  |  |  | 28.93323 | 50.60513 | 7.40945 | [6 empty] | https://doi.org/10.1002/aenm.201401072 | Fig 1-5, Table 1-2
A9 | P3HT | Polythiophene |  |  |  |  | #DIV/0! |  |  | #DIV/0! |  |  | p |  | 353.15 | CB/DCB (1:1) | Vapor exposure |  |  | Vapor deposition | [5 empty] | Quartz/Glass | Nitrogen | 300 | Substrate-aligned | Thin film |  |  |  | 19.86108 | 66.36 | 8.746123 | [6 empty] | https://doi.org/10.1002/aenm.201401072 | Fig 1-5, Table 1-2
A10 | PBTTT-C'14 |  | #VALUE! |  |  |  | #DIV/0! |  |  | #DIV/0! |  |  | p |  | 353.15 | CB/DCB (1:1) | Vapor exposure |  |  | Vapor deposition | [5 empty] | Quartz/Glass | Nitrogen | 300 | Substrate-aligned | Thin film |  |  |  | 0.001042177 | 668.2744 | 0.04654265 | [6 empty] | https://doi.org/10.1002/aenm.201401072 | Fig 1-5, Table 1-2
A10 | PBTTT-C'14 | [5 empty] | #DIV/0! |  |  | #DIV/0! |  |  | p |  | 353.15 | CB/DCB (1:1) | Vapor exposure |  |  | Vapor deposition | [5 empty] | Quartz/Glass | Nitrogen | 300 | Substrate-aligned | Thin film |  |  |  | 0.107276 | 169.77 | 0.3091891 | [6 empty] | https://doi.org/10.1002/aenm.201401072 | Fig 1-5, Table 1-2
A10 | PBTTT-C'14 | [5 empty] | #DIV/0! |  |  | #DIV/0! |  |  | p |  | 353.15 | CB/DCB (1:1) | Vapor exposure |  |  | Vapor deposition | [5 empty] | Quartz/Glass | Nitrogen | 300 | Substrate-aligned | Thin film |  |  |  | 0.1826926 | 141.4214 | 0.3653852 | [6 empty] | https://doi.org/10.1002/aenm.201401072 | Fig 1-5, Table 1-2
A10 | PBTTT-C'14 | [5 empty] | #DIV/0! |  |  | #DIV/0! |  |  | p |  | 353.15 | CB/DCB (1:1) | Vapor exposure |  |  | Vapor deposition | [5 empty] | Quartz/Glass | Nitrogen | 300 | Substrate-aligned | Thin film |  |  |  | 0.2653591 | 132.0567 | 0.4627586 | [6 empty] | https://doi.org/10.1002/aenm.201401072 | Fig 1-5, Table 1-2
A10 | PBTTT-C'14 | [5 empty] | #DIV/0! |  |  | #DIV/0! |  |  | p |  | 353.15 | CB/DCB (1:1) | Vapor exposure |  |  | Vapor deposition | [5 empty] | Quartz/Glass | Nitrogen | 300 | Substrate-aligned | Thin film |  |  |  | 0.327598 | 98.13485 | 0.3154916 | [6 empty] | https://doi.org/10.1002/aenm.201401072 | Fig 1-5, Table 1-2
A10 | PBTTT-C'14 | [5 empty] | #DIV/0! |  |  | #DIV/0! |  |  | p |  | 353.15 | CB/DCB (1:1) | Vapor exposure |  |  | Vapor deposition | [5 empty] | Quartz/Glass | Nitrogen | 300 | Substrate-aligned | Thin film |  |  |  | 19.96108 | 66.56 | 8.843224 | [6 empty] | https://doi.org/10.1002/aenm.201401072 | Fig 1-5, Table 1-2
A10 | PBTTT-C'14 | [5 empty] | #DIV/0! |  |  | #DIV/0! |  |  | p |  | 353.15 | CB/DCB (1:1) | Vapor exposure |  |  | Vapor deposition | [5 empty] | Quartz/Glass | Nitrogen | 300 | Substrate-aligned | Thin film |  |  |  | 30.58432 | 62.1525 | 11.81452 | [6 empty] | https://doi.org/10.1002/aenm.201401072 | Fig 1-5, Table 1-2
A10 | PBTTT-C'14 | [5 empty] | #DIV/0! |  |  | #DIV/0! |  |  | p |  | 353.15 | CB/DCB (1:1) | Vapor exposure |  |  | Vapor deposition | [5 empty] | Quartz/Glass | Nitrogen | 300 | Substrate-aligned | Thin film |  |  |  | 28.93323 | 50.60513 | 7.40945 | [6 empty] | https://doi.org/10.1002/aenm.201401072 | Fig 1-5, Table 1-2
A11 | PEDOTS | [5 empty] | #DIV/0! |  |  | #DIV/0! |  |  | p | [20 empty] | 0.0005907838 | 773.3799 | 0.03533575 |  |  |  |  | 13 | PEDOT 59, 90, 95 Polythiophenes 80, 96, 97, 106, 108, 116 Polyacetylene (PA) 82, 83, 109, 111 Polyaniline (PANI) 82, 83, 109, 111 | https://doi.org/10.1038/natrevmats.2016.50
A11 | PEDOTS | [5 empty] | #DIV/0! |  |  | #DIV/0! |  |  | p | [20 empty] | 0.003307353 | 705.0409 | 0.1644028 | [6 empty] | https://doi.org/10.1038/natrevmats.2016.50
A11 | PEDOTS | [5 empty] | #DIV/0! |  |  | #DIV/0! |  |  | p | [20 empty] | 0.009033253 | 623.2221 | 0.3508568 | [6 empty] | https://doi.org/10.1038/natrevmats.2016.50
A11 | PEDOTS | [5 empty] | #DIV/0! |  |  | #DIV/0! |  |  | p | [20 empty] | 0.03287631 | 604.2964 | 1.200558 | [6 empty] | https://doi.org/10.1038/natrevmats.2016.50
A11 | PEDOTS | [5 empty] | #DIV/0! |  |  | #DIV/0! |  |  | p | [20 empty] | 0.1113662 | 550.8983 | 3.37984 | [6 empty] | https://doi.org/10.1038/natrevmats.2016.50
A11 | PEDOTS | [5 empty] | #DIV/0! |  |  | #DIV/0! |  |  | p | [20 empty] | 0.4053146 | 486.9675 | 9.611523 | [6 empty] | https://doi.org/10.1038/natrevmats.2016.50
A11 | PEDOTS | [5 empty] | #DIV/0! |  |  | #DIV/0! |  |  | p | [20 empty] | 2.11191 | 443.9371 | 41.62154 | [6 empty] | https://doi.org/10.1038/natrevmats.2016.50
A11 | PEDOTS | [5 empty] | #DIV/0! |  |  | #DIV/0! |  |  | p | [20 empty] | 5.368712 | 392.419 | 82.67422 | [6 empty] | https://doi.org/10.1038/natrevmats.2016.50
A11 | PEDOTS | [5 empty] | #DIV/0! |  |  | #DIV/0! |  |  | p | [20 empty] | 14.66337 | 346.8794 | 176.4375 | [6 empty] | https://doi.org/10.1038/natrevmats.2016.50
A11 | PEDOTS | [5 empty] | #DIV/0! |  |  | #DIV/0! |  |  | p | [20 empty] | 26.03661 | 297.3133 | 230.1511 | [6 empty] | https://doi.org/10.1038/natrevmats.2016.50
A11 | PEDOTS | [5 empty] | #DIV/0! |  |  | #DIV/0! |  |  | p | [20 empty] | 46.23119 | 232.3119 | 249.5042 | [6 empty] | https://doi.org/10.1038/natrevmats.2016.50
A11 | PEDOTS | [5 empty] | #DIV/0! |  |  | #DIV/0! |  |  | p | [20 empty] | 71.11284 | 218.4166 | 339.2497 | [6 empty] | https://doi.org/10.1038/natrevmats.2016.50
A11 | PEDOTS | [5 empty] | #DIV/0! |  |  | #DIV/0! |  |  | p | [20 empty] | 94.75963 | 176.0093 | 293.5586 | [6 empty] | https://doi.org/10.1038/natrevmats.2016.50
A11 | PEDOTS | [5 empty] | #DIV/0! |  |  | #DIV/0! |  |  | p | [20 empty] | 117.5249 | 110.8263 | 144.3496 | [6 empty] | https://doi.org/10.1038/natrevmats.2016.50
A11 | PEDOTS | [5 empty] | #DIV/0! |  |  | #DIV/0! |  |  | p | [20 empty] | 126.2696 | 94.99015 | 113.9347 | [6 empty] | https://doi.org/10.1038/natrevmats.2016.50
A11 | PEDOTS | [5 empty] | #DIV/0! |  |  | #DIV/0! |  |  | p | [20 empty] | 156.6048 | 74.22252 | 86.27334 | [6 empty] | https://doi.org/10.1038/natrevmats.2016.50
A11 | PEDOTS | [5 empty] | #DIV/0! |  |  | #DIV/0! |  |  | p | [20 empty] | 194.2279 | 65.60913 | 83.60654 | [6 empty] | https://doi.org/10.1038/natrevmats.2016.50
A11 | PEDOTS | [5 empty] | #DIV/0! |  |  | #DIV/0! |  |  | p | [20 empty] | 224.2071 | 63.61674 | 90.73863 | [6 empty] | https://doi.org/10.1038/natrevmats.2016.50
A11 | PEDOTS | [5 empty] | #DIV/0! |  |  | #DIV/0! |  |  | p | [20 empty] | 258.8136 | 54.52644 | 76.9487 | [6 empty] | https://doi.org/10.1038/natrevmats.2016.50
A11 | PEDOTS | [5 empty] | #DIV/0! |  |  | #DIV/0! |  |  | p | [20 empty] | 298.7615 | 46.73507 | 65.25449 | [6 empty] | https://doi.org/10.1038/natrevmats.2016.50
A11 | PEDOTS | [5 empty] | #DIV/0! |  |  | #DIV/0! |  |  | p | [20 empty] | 298.7615 | 43.93971 | 57.68182 | [6 empty] | https://doi.org/10.1038/natrevmats.2016.50
A11 | PEDOTS | [5 empty] | #DIV/0! |  |  | #DIV/0! |  |  | p | [20 empty] | 706.8881 | 45.31584 | 145.1612 | [6 empty] | https://doi.org/10.1038/natrevmats.2016.50
A11 | PEDOTS | [5 empty] | #DIV/0! |  |  | #DIV/0! |  |  | p | [20 empty] | 612.3687 | 56.23413 | 193.648 | [6 empty] | https://doi.org/10.1038/natrevmats.2016.50
A11 | PEDOTS | [5 empty] | #DIV/0! |  |  | #DIV/0! |  |  | p | [20 empty] | 1168.241 | 78.94442 | 728.0737 | [6 empty] | https://doi.org/10.1038/natrevmats.2016.50
A11 | PEDOTS | [5 empty] | #DIV/0! |  |  | #DIV/0! |  |  | p | [20 empty] | 657.9332 | 74.22252 | 362.4543 | [6 empty] | https://doi.org/10.1038/natrevmats.2016.50
A11 | PEDOTS | [5 empty] | #DIV/0! |  |  | #DIV/0! |  |  | p | [20 empty] | 569.9597 | 69.78306 | 277.5519 | [6 empty] | https://doi.org/10.1038/natrevmats.2016.50
A11 | PEDOTS | [5 empty] | #DIV/0! |  |  | #DIV/0! |  |  | p | [20 empty] | 1796.989 | 54.52644 | 534.2687 | [6 empty] | https://doi.org/10.1038/natrevmats.2016.50
A11 | PEDOTS | [5 empty] | #DIV/0! |  |  | #DIV/0! |  |  | p | [20 empty] | 1796.989 | 41.31154 | 306.682 | [6 empty] | https://doi.org/10.1038/natrevmats.2016.50
A11 | PEDOTS | [5 empty] | #DIV/0! |  |  | #DIV/0! |  |  | p | [20 empty] | 298.7615 | 40.05701 | 47.93821 | [6 empty] | https://doi.org/10.1038/natrevmats.2016.50
A11 | PEDOTS | [5 empty] | #DIV/0! |  |  | #DIV/0! |  |  | p | [20 empty] | 657.9332 | 35.40847 | 82.48901 | [6 empty] | https://doi.org/10.1038/natrevmats.2016.50
A11 | PEDOTS | [5 empty] | #DIV/0! |  |  | #DIV/0! |  |  | p | [20 empty] | 530.4877 | 29.42727 | 45.93834 | [6 empty] | https://doi.org/10.1038/natrevmats.2016.50
A11 | PEDOTS | [5 empty] | #DIV/0! |  |  | #DIV/0! |  |  | p | [20 empty] | 10.24211 | 9.401871 | 0.09053535 | [6 empty] | https://doi.org/10.1038/natrevmats.2016.50
A11 | PEDOTS | [5 empty] | #DIV/0! |  |  | #DIV/0! |  |  | p | [20 empty] | 1.107021 | 11.31283 | 0.01416768 | [6 empty] | https://doi.org/10.1038/natrevmats.2016.50
A11 | PEDOTS | [5 empty] | #DIV/0! |  |  | #DIV/0! |  |  | p | [20 empty] | 0.01723311 | 12.79802 | 0.00028226 | [6 empty] | https://doi.org/10.1038/natrevmats.2016.50
A11 | PEDOTS | [5 empty] | #DIV/0! |  |  | #DIV/0! |  |  | p | [20 empty] | 0.005465908 | 13.19884 | 9.522123e-05 | [6 empty] | https://doi.org/10.1038/natrevmats.2016.50
A12 | Polythiophenes | [5 empty] | #DIV/0! |  |  | #DIV/0! |  |  | p | [20 empty] | 7.967071e-06 | 336.3456 | 9.013016e-05 | [6 empty] | https://doi.org/10.1038/natrevmats.2016.50
A12 | Polythiophenes | [5 empty] | #DIV/0! |  |  | #DIV/0! |  |  | p | [20 empty] | 2.025319e-05 | 430.4558 | 0.0003752759 | [6 empty] | https://doi.org/10.1038/natrevmats.2016.50
A12 | Polythiophenes | [5 empty] | #DIV/0! |  |  | #DIV/0! |  |  | p | [20 empty] | 2.176017e-05 | 517.9475 | 0.0005837592 | [6 empty] | https://doi.org/10.1038/natrevmats.2016.50
A12 | Polythiophenes | [5 empty] | #DIV/0! |  |  | #DIV/0! |  |  | p | [20 empty] | 2.899597e-05 | 550.8983 | 0.0008799956 | [6 empty] | https://doi.org/10.1038/natrevmats.2016.50
A12 | Polythiophenes | [5 empty] | #DIV/0! |  |  | #DIV/0! |  |  | p | [20 empty] | 3.347151e-05 | 502.2187 | 0.0008442305 | [6 empty] | https://doi.org/10.1038/natrevmats.2016.50
A12 | Polythiophenes | [5 empty] | #DIV/0! |  |  | #DIV/0! |  |  | p | [20 empty] | 3.596203e-05 | 902.3129 | 0.002927915 | [6 empty] | https://doi.org/10.1038/natrevmats.2016.50
A12 | Polythiophenes | [5 empty] | #DIV/0! |  |  | #DIV/0! |  |  | p | [20 empty] | 5.531681e-05 | 930.572 | 0.004790239 | [6 empty] | https://doi.org/10.1038/natrevmats.2016.50
A12 | Polythiophenes | [5 empty] | #DIV/0! |  |  | #DIV/0! |  |  | p | [20 empty] | 5.14859e-05 | 472.1795 | 0.001147896 | [6 empty] | https://doi.org/10.1038/natrevmats.2016.50
A12 | Polythiophenes | [5 empty] | #DIV/0! |  |  | #DIV/0! |  |  | p | [20 empty] | 5.531681e-05 | 443.9371 | 0.001090184 | [6 empty] | https://doi.org/10.1038/natrevmats.2016.50
A12 | Polythiophenes | [5 empty] | #DIV/0! |  |  | #DIV/0! |  |  | p | [20 empty] | 6.860624e-05 | 430.4558 | 0.00127122 | [6 empty] | https://doi.org/10.1038/natrevmats.2016.50
A12 | Polythiophenes | [5 empty] | #DIV/0! |  |  | #DIV/0! |  |  | p | [20 empty] | 7.919564e-05 | 404.709 | 0.00129714 | [6 empty] | https://doi.org/10.1038/natrevmats.2016.50
A12 | Polythiophenes | [5 empty] | #DIV/0! |  |  | #DIV/0! |  |  | p | [20 empty] | 8.508836e-05 | 357.7432 | 0.001088963 | [6 empty] | https://doi.org/10.1038/natrevmats.2016.50
A12 | Polythiophenes | [5 empty] | #DIV/0! |  |  | #DIV/0! |  |  | p | [20 empty] | 6.860624e-05 | 568.1517 | 0.002214584 | [6 empty] | https://doi.org/10.1038/natrevmats.2016.50
A12 | Polythiophenes | [5 empty] | #DIV/0! |  |  | #DIV/0! |  |  | p | [20 empty] | 0.0001133824 | 550.8983 | 0.003441029 | [6 empty] | https://doi.org/10.1038/natrevmats.2016.50
A12 | Polythiophenes | [5 empty] | #DIV/0! |  |  | #DIV/0! |  |  | p | [20 empty] | 0.0001218188 | 705.0409 | 0.0060554 | [6 empty] | https://doi.org/10.1038/natrevmats.2016.50
A12 | Polythiophenes | [5 empty] | #DIV/0! |  |  | #DIV/0! |  |  | p | [20 empty] | 0.0002163042 | 642.7406 | 0.00893586 | [6 empty] | https://doi.org/10.1038/natrevmats.2016.50
A12 | Polythiophenes | [5 empty] | #DIV/0! |  |  | #DIV/0! |  |  | p | [20 empty] | 0.0001873817 | 585.9454 | 0.006433415 | [6 empty] | https://doi.org/10.1038/natrevmats.2016.50
A12 | Polythiophenes | [5 empty] | #DIV/0! |  |  | #DIV/0! |  |  | p | [20 empty] | 0.0001744048 | 568.1517 | 0.005629723 | [6 empty] | https://doi.org/10.1038/natrevmats.2016.50
A12 | Polythiophenes | [5 empty] | #DIV/0! |  |  | #DIV/0! |  |  | p | [20 empty] | 0.0001744048 | 517.9475 | 0.00467875 | [6 empty] | https://doi.org/10.1038/natrevmats.2016.50
A12 | Polythiophenes | [5 empty] | #DIV/0! |  |  | #DIV/0! |  |  | p | [20 empty] | 0.0001873817 | 472.1795 | 0.004177741 | [6 empty] | https://doi.org/10.1038/natrevmats.2016.50
A12 | Polythiophenes | [5 empty] | #DIV/0! |  |  | #DIV/0! |  |  | p | [20 empty] | 0.0002323987 | 486.9675 | 0.005511043 | [6 empty] | https://doi.org/10.1038/natrevmats.2016.50
A12 | Polythiophenes | [5 empty] | #DIV/0! |  |  | #DIV/0! |  |  | p | [20 empty] | 0.0002496908 | 430.4558 | 0.004626576 | [6 empty] | https://doi.org/10.1038/natrevmats.2016.50
A12 | Polythiophenes | [5 empty] | #DIV/0! |  |  | #DIV/0! |  |  | p | [20 empty] | 0.0002882307 | 417.3839 | 0.005021248 | [6 empty] | https://doi.org/10.1038/natrevmats.2016.50
A12 | Polythiophenes | [5 empty] | #DIV/0! |  |  | #DIV/0! |  |  | p | [20 empty] | 0.0003840746 | 392.419 | 0.005914467 | [6 empty] | https://doi.org/10.1038/natrevmats.2016.50
A12 | Polythiophenes | [5 empty] | #DIV/0! |  |  | #DIV/0! |  |  | p | [20 empty] | 0.0002496908 | 392.419 | 0.003845055 | [6 empty] | https://doi.org/10.1038/natrevmats.2016.50
A12 | Polythiophenes | [5 empty] | #DIV/0! |  |  | #DIV/0! |  |  | p | [20 empty] | 0.0002163042 | 316.2278 | 0.002163042 | [6 empty] | https://doi.org/10.1038/natrevmats.2016.50
A12 | Polythiophenes | [5 empty] | #DIV/0! |  |  | #DIV/0! |  |  | p | [20 empty] | 0.0005498696 | 662.8703 | 0.02416111 | [6 empty] | https://doi.org/10.1038/natrevmats.2016.50
A12 | Polythiophenes | [5 empty] | #DIV/0! |  |  | #DIV/0! |  |  | p | [20 empty] | 0.000908744 | 662.8703 | 0.03992994 | [6 empty] | https://doi.org/10.1038/natrevmats.2016.50
A12 | Polythiophenes | [5 empty] | #DIV/0! |  |  | #DIV/0! |  |  | p | [20 empty] | 0.0006347422 | 392.419 | 0.009774564 | [6 empty] | https://doi.org/10.1038/natrevmats.2016.50
A12 | Polythiophenes | [5 empty] | #DIV/0! |  |  | #DIV/0! |  |  | p | [20 empty] | 0.0005498696 | 254.8297 | 0.003570752 | [6 empty] | https://doi.org/10.1038/natrevmats.2016.50
A12 | Polythiophenes | [5 empty] | #DIV/0! |  |  | #DIV/0! |  |  | p | [20 empty] | 0.0002682696 | 225.2571 | 0.001361221 | [6 empty] | https://doi.org/10.1038/natrevmats.2016.50
A12 | Polythiophenes | [5 empty] | #DIV/0! |  |  | #DIV/0! |  |  | p | [20 empty] | 0.001127063 | 193.0698 | 0.004201232 | [6 empty] | https://doi.org/10.1038/natrevmats.2016.50
A12 | Polythiophenes | [5 empty] | #DIV/0! |  |  | #DIV/0! |  |  | p | [20 empty] | 0.004101918 | 150.8591 | 0.009335334 | [6 empty] | https://doi.org/10.1038/natrevmats.2016.50
A12 | Polythiophenes | [5 empty] | #DIV/0! |  |  | #DIV/0! |  |  | p | [20 empty] | 0.003307353 | 262.8106 | 0.02284369 | [6 empty] | https://doi.org/10.1038/natrevmats.2016.50
A12 | Polythiophenes | [5 empty] | #DIV/0! |  |  | #DIV/0! |  |  | p | [20 empty] | 0.00248202 | 430.4558 | 0.04598989 | [6 empty] | https://doi.org/10.1038/natrevmats.2016.50
A12 | Polythiophenes | [5 empty] | #DIV/0! |  |  | #DIV/0! |  |  | p | [20 empty] | 0.004735051 | 517.9475 | 0.127027 | [6 empty] | https://doi.org/10.1038/natrevmats.2016.50
A12 | Polythiophenes | [5 empty] | #DIV/0! |  |  | #DIV/0! |  |  | p | [20 empty] | 0.01120342 | 392.419 | 0.1725244 | [6 empty] | https://doi.org/10.1038/natrevmats.2016.50
A12 | Polythiophenes | [5 empty] | #DIV/0! |  |  | #DIV/0! |  |  | p | [20 empty] | 0.003307353 | 404.709 | 0.05417092 | [6 empty] | https://doi.org/10.1038/natrevmats.2016.50
A12 | Polythiophenes | [5 empty] | #DIV/0! |  |  | #DIV/0! |  |  | p | [20 empty] | 0.003817844 | 380.5022 | 0.05527547 | [6 empty] | https://doi.org/10.1038/natrevmats.2016.50
A12 | Polythiophenes | [5 empty] | #DIV/0! |  |  | #DIV/0! |  |  | p | [20 empty] | 0.004735051 | 380.5022 | 0.06855497 | [6 empty] | https://doi.org/10.1038/natrevmats.2016.50
A12 | Polythiophenes | [5 empty] | #DIV/0! |  |  | #DIV/0! |  |  | p | [20 empty] | 0.005465908 | 380.5022 | 0.07913646 | [6 empty] | https://doi.org/10.1038/natrevmats.2016.50
A12 | Polythiophenes | [5 empty] | #DIV/0! |  |  | #DIV/0! |  |  | p | [20 empty] | 0.007283459 | 380.5022 | 0.1054513 | [6 empty] | https://doi.org/10.1038/natrevmats.2016.50
A12 | Polythiophenes | [5 empty] | #DIV/0! |  |  | #DIV/0! |  |  | p | [20 empty] | 0.008407664 | 368.9473 | 0.1144469 | [6 empty] | https://doi.org/10.1038/natrevmats.2016.50
A12 | Polythiophenes | [5 empty] | #DIV/0! |  |  | #DIV/0! |  |  | p | [20 empty] | 0.006309573 | 357.7432 | 0.08075006 | [6 empty] | https://doi.org/10.1038/natrevmats.2016.50
A12 | Polythiophenes | [5 empty] | #DIV/0! |  |  | #DIV/0! |  |  | p | [20 empty] | 0.00587261 | 368.9473 | 0.07993919 | [6 empty] | https://doi.org/10.1038/natrevmats.2016.50
A12 | Polythiophenes | [5 empty] | #DIV/0! |  |  | #DIV/0! |  |  | p | [20 empty] | 0.00587261 | 392.419 | 0.09043388 | [6 empty] | https://doi.org/10.1038/natrevmats.2016.50
A12 | Polythiophenes | [5 empty] | #DIV/0! |  |  | #DIV/0! |  |  | p | [20 empty] | 0.008407664 | 346.8794 | 0.1011655 | [6 empty] | https://doi.org/10.1038/natrevmats.2016.50
A12 | Polythiophenes | [5 empty] | #DIV/0! |  |  | #DIV/0! |  |  | p | [20 empty] | 0.01120342 | 165.4817 | 0.03067967 | [6 empty] | https://doi.org/10.1038/natrevmats.2016.50
A12 | Polythiophenes | [5 empty] | #DIV/0! |  |  | #DIV/0! |  |  | p | [20 empty] | 0.01492884 | 326.1316 | 0.1587858 | [6 empty] | https://doi.org/10.1038/natrevmats.2016.50
A12 | Polythiophenes | [5 empty] | #DIV/0! |  |  | #DIV/0! |  |  | p | [20 empty] | 0.03532254 | 380.5022 | 0.5114065 | [6 empty] | https://doi.org/10.1038/natrevmats.2016.50
A12 | Polythiophenes | [5 empty] | #DIV/0! |  |  | #DIV/0! |  |  | p | [20 empty] | 0.02137323 | 288.2846 | 0.1776286 | [6 empty] | https://doi.org/10.1038/natrevmats.2016.50
A12 | Polythiophenes | [5 empty] | #DIV/0! |  |  | #DIV/0! |  |  | p | [20 empty] | 0.03287631 | 279.5301 | 0.2568859 | [6 empty] | https://doi.org/10.1038/natrevmats.2016.50
A12 | Polythiophenes | [5 empty] | #DIV/0! |  |  | #DIV/0! |  |  | p | [20 empty] | 0.01851537 | 193.0698 | 0.06901779 | [6 empty] | https://doi.org/10.1038/natrevmats.2016.50
A12 | Polythiophenes | [5 empty] | #DIV/0! |  |  | #DIV/0! |  |  | p | [20 empty] | 0.0002496908 | 568.1517 | 0.008059928 | [6 empty] | https://doi.org/10.1038/natrevmats.2016.50
A12 | Polythiophenes | [5 empty] | #DIV/0! |  |  | #DIV/0! |  |  | p | [20 empty] | 0.01723311 | 117.8769 | 0.02394533 | [6 empty] | https://doi.org/10.1038/natrevmats.2016.50
A12 | Polythiophenes | [5 empty] | #DIV/0! |  |  | #DIV/0! |  |  | p | [20 empty] | 0.02650798 | 187.2067 | 0.09290081 | [6 empty] | https://doi.org/10.1038/natrevmats.2016.50
A12 | Polythiophenes | [5 empty] | #DIV/0! |  |  | #DIV/0! |  |  | p | [20 empty] | 0.0305995 | 181.5217 | 0.1008257 | [6 empty] | https://doi.org/10.1038/natrevmats.2016.50
A12 | Polythiophenes | [5 empty] | #DIV/0! |  |  | #DIV/0! |  |  | p | [20 empty] | 0.04706817 | 211.7839 | 0.211112 | [6 empty] | https://doi.org/10.1038/natrevmats.2016.50
A12 | Polythiophenes | [5 empty] | #DIV/0! |  |  | #DIV/0! |  |  | p | [20 empty] | 0.07778737 | 247.0911 | 0.4749232 | [6 empty] | https://doi.org/10.1038/natrevmats.2016.50
A12 | Polythiophenes | [5 empty] | #DIV/0! |  |  | #DIV/0! |  |  | p | [20 empty] | 0.0835753 | 199.1165 | 0.331354 | [6 empty] | https://doi.org/10.1038/natrevmats.2016.50
A12 | Polythiophenes | [5 empty] | #DIV/0! |  |  | #DIV/0! |  |  | p | [20 empty] | 0.04706817 | 165.4817 | 0.1288924 | [6 empty] | https://doi.org/10.1038/natrevmats.2016.50
A12 | Polythiophenes | [5 empty] | #DIV/0! |  |  | #DIV/0! |  |  | p | [20 empty] | 0.05837592 | 155.5838 | 0.1413066 | [6 empty] | https://doi.org/10.1038/natrevmats.2016.50
A12 | Polythiophenes | [5 empty] | #DIV/0! |  |  | #DIV/0! |  |  | p | [20 empty] | 0.07778737 | 170.6644 | 0.226566 | [6 empty] | https://doi.org/10.1038/natrevmats.2016.50
A12 | Polythiophenes | [5 empty] | #DIV/0! |  |  | #DIV/0! |  |  | p | [20 empty] | 0.1036536 | 170.6644 | 0.3019049 | [6 empty] | https://doi.org/10.1038/natrevmats.2016.50
A12 | Polythiophenes | [5 empty] | #DIV/0! |  |  | #DIV/0! |  |  | p | [20 empty] | 0.05057037 | 125.376 | 0.07949223 | [6 empty] | https://doi.org/10.1038/natrevmats.2016.50
A12 | Polythiophenes | [5 empty] | #DIV/0! |  |  | #DIV/0! |  |  | p | [20 empty] | 0.05837592 | 101.0332 | 0.05958848 | [6 empty] | https://doi.org/10.1038/natrevmats.2016.50
A12 | Polythiophenes | [5 empty] | #DIV/0! |  |  | #DIV/0! |  |  | p | [20 empty] | 0.1285556 | 97.96511 | 0.1233769 | [6 empty] | https://doi.org/10.1038/natrevmats.2016.50
A12 | Polythiophenes | [5 empty] | #DIV/0! |  |  | #DIV/0! |  |  | p | [20 empty] | 0.138121 | 117.8769 | 0.1919185 | [6 empty] | https://doi.org/10.1038/natrevmats.2016.50
A12 | Polythiophenes | [5 empty] | #DIV/0! |  |  | #DIV/0! |  |  | p | [20 empty] | 0.15944 | 133.3521 | 0.2835289 | [6 empty] | https://doi.org/10.1038/natrevmats.2016.50
A12 | Polythiophenes | [5 empty] | #DIV/0! |  |  | #DIV/0! |  |  | p | [20 empty] | 0.1977443 | 117.8769 | 0.2747648 | [6 empty] | https://doi.org/10.1038/natrevmats.2016.50
A12 | Polythiophenes | [5 empty] | #DIV/0! |  |  | #DIV/0! |  |  | p | [20 empty] | 0.2282662 | 137.5285 | 0.431745 | [6 empty] | https://doi.org/10.1038/natrevmats.2016.50
A12 | Polythiophenes | [5 empty] | #DIV/0! |  |  | #DIV/0! |  |  | p | [20 empty] | 0.2124578 | 107.4608 | 0.2453425 | [6 empty] | https://doi.org/10.1038/natrevmats.2016.50
A12 | Polythiophenes | [5 empty] | #DIV/0! |  |  | #DIV/0! |  |  | p | [20 empty] | 0.1840497 | 104.1975 | 0.1998248 | [6 empty] | https://doi.org/10.1038/natrevmats.2016.50
A12 | Polythiophenes | [5 empty] | #DIV/0! |  |  | #DIV/0! |  |  | p | [20 empty] | 0.2831053 | 97.96511 | 0.2717008 | [6 empty] | https://doi.org/10.1038/natrevmats.2016.50
A12 | Polythiophenes | [5 empty] | #DIV/0! |  |  | #DIV/0! |  |  | p | [20 empty] | 0.2831053 | 117.8769 | 0.3933736 | [6 empty] | https://doi.org/10.1038/natrevmats.2016.50
A12 | Polythiophenes | [5 empty] | #DIV/0! |  |  | #DIV/0! |  |  | p | [20 empty] | 0.2124578 | 78.94442 | 0.1324084 | [6 empty] | https://doi.org/10.1038/natrevmats.2016.50
A12 | Polythiophenes | [5 empty] | #DIV/0! |  |  | #DIV/0! |  |  | p | [20 empty] | 0.467875 | 107.4608 | 0.5402937 | [6 empty] | https://doi.org/10.1038/natrevmats.2016.50
A12 | Polythiophenes | [5 empty] | #DIV/0! |  |  | #DIV/0! |  |  | p | [20 empty] | 0.7196857 | 121.5686 | 1.063618 | [6 empty] | https://doi.org/10.1038/natrevmats.2016.50
A12 | Polythiophenes | [5 empty] | #DIV/0! |  |  | #DIV/0! |  |  | p | [20 empty] | 1.584893 | 146.2779 | 3.391229 | [6 empty] | https://doi.org/10.1038/natrevmats.2016.50
A12 | Polythiophenes | [5 empty] | #DIV/0! |  |  | #DIV/0! |  |  | p | [20 empty] | 1.965651 | 110.8263 | 2.414305 | [6 empty] | https://doi.org/10.1038/natrevmats.2016.50
A12 | Polythiophenes | [5 empty] | #DIV/0! |  |  | #DIV/0! |  |  | p | [20 empty] | 2.814172 | 110.8263 | 3.456498 | [6 empty] | https://doi.org/10.1038/natrevmats.2016.50
A12 | Polythiophenes | [5 empty] | #DIV/0! |  |  | #DIV/0! |  |  | p | [20 empty] | 4.996907 | 110.8263 | 6.137437 | [6 empty] | https://doi.org/10.1038/natrevmats.2016.50
A12 | Polythiophenes | [5 empty] | #DIV/0! |  |  | #DIV/0! |  |  | p | [20 empty] | 9.532807 | 97.96511 | 9.14879 | [6 empty] | https://doi.org/10.1038/natrevmats.2016.50
A12 | Polythiophenes | [5 empty] | #DIV/0! |  |  | #DIV/0! |  |  | p | [20 empty] | 1.189391 | 86.59643 | 0.8919175 | [6 empty] | https://doi.org/10.1038/natrevmats.2016.50
A12 | Polythiophenes | [5 empty] | #DIV/0! |  |  | #DIV/0! |  |  | p | [20 empty] | 0.467875 | 57.99531 | 0.1573677 | [6 empty] | https://doi.org/10.1038/natrevmats.2016.50
A12 | Polythiophenes | [5 empty] | #DIV/0! |  |  | #DIV/0! |  |  | p | [20 empty] | 0.7732353 | 41.31154 | 0.1319637 | [6 empty] | https://doi.org/10.1038/natrevmats.2016.50
A12 | Polythiophenes | [5 empty] | #DIV/0! |  |  | #DIV/0! |  |  | p | [20 empty] | 1.27789 | 31.29938 | 0.1251886 | [6 empty] | https://doi.org/10.1038/natrevmats.2016.50
A12 | Polythiophenes | [5 empty] | #DIV/0! |  |  | #DIV/0! |  |  | p | [20 empty] | 1.829522 | 24.45642 | 0.1094267 | [6 empty] | https://doi.org/10.1038/natrevmats.2016.50
A12 | Polythiophenes | [5 empty] | #DIV/0! |  |  | #DIV/0! |  |  | p | [20 empty] | 2.11191 | 46.73507 | 0.4612762 | [6 empty] | https://doi.org/10.1038/natrevmats.2016.50
A12 | Polythiophenes | [5 empty] | #DIV/0! |  |  | #DIV/0! |  |  | p | [20 empty] | 2.814172 | 74.22252 | 1.550323 | [6 empty] | https://doi.org/10.1038/natrevmats.2016.50
A12 | Polythiophenes | [5 empty] | #DIV/0! |  |  | #DIV/0! |  |  | p | [20 empty] | 4.028977 | 63.61674 | 1.630563 | [6 empty] | https://doi.org/10.1038/natrevmats.2016.50
A12 | Polythiophenes | [5 empty] | #DIV/0! |  |  | #DIV/0! |  |  | p | [20 empty] | 5.368712 | 56.23413 | 1.697736 | [6 empty] | https://doi.org/10.1038/natrevmats.2016.50
A12 | Polythiophenes | [5 empty] | #DIV/0! |  |  | #DIV/0! |  |  | p | [20 empty] | 11.82299 | 69.78306 | 5.757412 | [6 empty] | https://doi.org/10.1038/natrevmats.2016.50
A12 | Polythiophenes | [5 empty] | #DIV/0! |  |  | #DIV/0! |  |  | p | [20 empty] | 9.532807 | 67.66392 | 4.364506 | [6 empty] | https://doi.org/10.1038/natrevmats.2016.50
A12 | Polythiophenes | [5 empty] | #DIV/0! |  |  | #DIV/0! |  |  | p | [20 empty] | 8.872621 | 61.68486 | 3.376052 | [6 empty] | https://doi.org/10.1038/natrevmats.2016.50
A12 | Polythiophenes | [5 empty] | #DIV/0! |  |  | #DIV/0! |  |  | p | [20 empty] | 8.258157 | 56.23413 | 2.611458 | [6 empty] | https://doi.org/10.1038/natrevmats.2016.50
A12 | Polythiophenes | [5 empty] | #DIV/0! |  |  | #DIV/0! |  |  | p | [20 empty] | 18.18613 | 67.66392 | 8.326348 | [6 empty] | https://doi.org/10.1038/natrevmats.2016.50
A12 | Polythiophenes | [5 empty] | #DIV/0! |  |  | #DIV/0! |  |  | p | [20 empty] | 53.36699 | 65.60913 | 22.97213 | [6 empty] | https://doi.org/10.1038/natrevmats.2016.50
A12 | Polythiophenes | [5 empty] | #DIV/0! |  |  | #DIV/0! |  |  | p | [20 empty] | 24.23347 | 65.60913 | 10.43144 | [6 empty] | https://doi.org/10.1038/natrevmats.2016.50
A12 | Polythiophenes | [5 empty] | #DIV/0! |  |  | #DIV/0! |  |  | p | [20 empty] | 27.97391 | 57.99531 | 9.408902 | [6 empty] | https://doi.org/10.1038/natrevmats.2016.50
A12 | Polythiophenes | [5 empty] | #DIV/0! |  |  | #DIV/0! |  |  | p | [20 empty] | 30.05537 | 52.87061 | 8.40138 | [6 empty] | https://doi.org/10.1038/natrevmats.2016.50
A12 | Polythiophenes | [5 empty] | #DIV/0! |  |  | #DIV/0! |  |  | p | [20 empty] | 30.05537 | 51.26506 | 7.898869 | [6 empty] | https://doi.org/10.1038/natrevmats.2016.50
A12 | Polythiophenes | [5 empty] | #DIV/0! |  |  | #DIV/0! |  |  | p | [20 empty] | 32.2917 | 49.70826 | 7.978992 | [6 empty] | https://doi.org/10.1038/natrevmats.2016.50
A12 | Polythiophenes | [5 empty] | #DIV/0! |  |  | #DIV/0! |  |  | p | [20 empty] | 37.27594 | 45.31584 | 7.654707 | [6 empty] | https://doi.org/10.1038/natrevmats.2016.50
A12 | Polythiophenes | [5 empty] | #DIV/0! |  |  | #DIV/0! |  |  | p | [20 empty] | 16.92667 | 40.05701 | 2.715993 | [6 empty] | https://doi.org/10.1038/natrevmats.2016.50
A12 | Polythiophenes | [5 empty] | #DIV/0! |  |  | #DIV/0! |  |  | p | [20 empty] | 40.04953 | 35.40847 | 5.021248 | [6 empty] | https://doi.org/10.1038/natrevmats.2016.50
A12 | Polythiophenes | [5 empty] | #DIV/0! |  |  | #DIV/0! |  |  | p | [20 empty] | 94.75963 | 54.52644 | 28.1733 | [6 empty] | https://doi.org/10.1038/natrevmats.2016.50
A12 | Polythiophenes | [5 empty] | #DIV/0! |  |  | #DIV/0! |  |  | p | [20 empty] | 88.19715 | 51.26506 | 23.17914 | [6 empty] | https://doi.org/10.1038/natrevmats.2016.50
A12 | Polythiophenes | [5 empty] | #DIV/0! |  |  | #DIV/0! |  |  | p | [20 empty] | 76.40414 | 41.31154 | 13.03946 | [6 empty] | https://doi.org/10.1038/natrevmats.2016.50
A12 | Polythiophenes | [5 empty] | #DIV/0! |  |  | #DIV/0! |  |  | p | [20 empty] | 76.40414 | 40.05701 | 12.25954 | [6 empty] | https://doi.org/10.1038/natrevmats.2016.50
A12 | Polythiophenes | [5 empty] | #DIV/0! |  |  | #DIV/0! |  |  | p | [20 empty] | 94.75963 | 38.84058 | 14.29535 | [6 empty] | https://doi.org/10.1038/natrevmats.2016.50
A12 | Polythiophenes | [5 empty] | #DIV/0! |  |  | #DIV/0! |  |  | p | [20 empty] | 109.3858 | 40.05701 | 17.55166 | [6 empty] | https://doi.org/10.1038/natrevmats.2016.50
A12 | Polythiophenes | [5 empty] | #DIV/0! |  |  | #DIV/0! |  |  | p | [20 empty] | 135.6649 | 41.31154 | 23.15317 | [6 empty] | https://doi.org/10.1038/natrevmats.2016.50
A12 | Polythiophenes | [5 empty] | #DIV/0! |  |  | #DIV/0! |  |  | p | [20 empty] | 208.6799 | 40.05701 | 33.48403 | [6 empty] | https://doi.org/10.1038/natrevmats.2016.50
A12 | Polythiophenes | [5 empty] | #DIV/0! |  |  | #DIV/0! |  |  | p | [20 empty] | 208.6799 | 40.05701 | 33.48403 | [6 empty] | https://doi.org/10.1038/natrevmats.2016.50
A12 | Polythiophenes | [5 empty] | #DIV/0! |  |  | #DIV/0! |  |  | p | [20 empty] | 208.6799 | 35.40847 | 26.16344 | [6 empty] | https://doi.org/10.1038/natrevmats.2016.50
A12 | Polythiophenes | [5 empty] | #DIV/0! |  |  | #DIV/0! |  |  | p | [20 empty] | 194.2279 | 36.51741 | 25.90071 | [6 empty] | https://doi.org/10.1038/natrevmats.2016.50
A12 | Polythiophenes | [5 empty] | #DIV/0! |  |  | #DIV/0! |  |  | p | [20 empty] | 194.2279 | 36.51741 | 25.90071 | [6 empty] | https://doi.org/10.1038/natrevmats.2016.50
A12 | Polythiophenes | [5 empty] | #DIV/0! |  |  | #DIV/0! |  |  | p | [20 empty] | 156.6048 | 34.3332 | 18.46009 | [6 empty] | https://doi.org/10.1038/natrevmats.2016.50
A12 | Polythiophenes | [5 empty] | #DIV/0! |  |  | #DIV/0! |  |  | p | [20 empty] | 126.2696 | 33.29059 | 13.99399 | [6 empty] | https://doi.org/10.1038/natrevmats.2016.50
A12 | Polythiophenes | [5 empty] | #DIV/0! |  |  | #DIV/0! |  |  | p | [20 empty] | 180.7769 | 31.29938 | 17.70983 | [6 empty] | https://doi.org/10.1038/natrevmats.2016.50
A12 | Polythiophenes | [5 empty] | #DIV/0! |  |  | #DIV/0! |  |  | p | [20 empty] | 109.3858 | 26.01229 | 7.401473 | [6 empty] | https://doi.org/10.1038/natrevmats.2016.50
A12 | Polythiophenes | [5 empty] | #DIV/0! |  |  | #DIV/0! |  |  | p | [20 empty] | 180.7769 | 22.29535 | 8.986104 | [6 empty] | https://doi.org/10.1038/natrevmats.2016.50
A12 | Polythiophenes | [5 empty] | #DIV/0! |  |  | #DIV/0! |  |  | p | [20 empty] | 82.08914 | 33.29059 | 9.097636 | [6 empty] | https://doi.org/10.1038/natrevmats.2016.50
A12 | Polythiophenes | [5 empty] | #DIV/0! |  |  | #DIV/0! |  |  | p | [20 empty] | 126.2696 | 48.19874 | 29.33392 | [6 empty] | https://doi.org/10.1038/natrevmats.2016.50
A12 | Polythiophenes | [5 empty] | #DIV/0! |  |  | #DIV/0! |  |  | p | [20 empty] | 258.8136 | 38.84058 | 39.04437 | [6 empty] | https://doi.org/10.1038/natrevmats.2016.50
A12 | Polythiophenes | [5 empty] | #DIV/0! |  |  | #DIV/0! |  |  | p | [20 empty] | 194.2279 | 27.66714 | 14.86758 | [6 empty] | https://doi.org/10.1038/natrevmats.2016.50
A12 | Polythiophenes | [5 empty] | #DIV/0! |  |  | #DIV/0! |  |  | p | [20 empty] | 145.7593 | 24.45642 | 8.718105 | [6 empty] | https://doi.org/10.1038/natrevmats.2016.50
A12 | Polythiophenes | [5 empty] | #DIV/0! |  |  | #DIV/0! |  |  | p | [20 empty] | 145.7593 | 14.47819 | 3.055378 | [6 empty] | https://doi.org/10.1038/natrevmats.2016.50
A12 | Polythiophenes | [5 empty] | #DIV/0! |  |  | #DIV/0! |  |  | p | [20 empty] | 208.6799 | 15.88155 | 5.263398 | [6 empty] | https://doi.org/10.1038/natrevmats.2016.50
A12 | Polythiophenes | [5 empty] | #DIV/0! |  |  | #DIV/0! |  |  | p | [20 empty] | 298.7615 | 17.42093 | 9.067082 | [6 empty] | https://doi.org/10.1038/natrevmats.2016.50
A12 | Polythiophenes | [5 empty] | #DIV/0! |  |  | #DIV/0! |  |  | p | [20 empty] | 427.7291 | 24.45642 | 25.58318 | [6 empty] | https://doi.org/10.1038/natrevmats.2016.50
A12 | Polythiophenes | [5 empty] | #DIV/0! |  |  | #DIV/0! |  |  | p | [20 empty] | 298.7615 | 12.40938 | 4.600708 | [6 empty] | https://doi.org/10.1038/natrevmats.2016.50
A12 | Polythiophenes | [5 empty] | #DIV/0! |  |  | #DIV/0! |  |  | p | [20 empty] | 1348.56 | 14.47819 | 28.26824 | [6 empty] | https://doi.org/10.1038/natrevmats.2016.50
A12 | Polythiophenes | [5 empty] | #DIV/0! |  |  | #DIV/0! |  |  | p | [20 empty] | 1012.033 | 33.29059 | 112.1599 | [6 empty] | https://doi.org/10.1038/natrevmats.2016.50
A12 | Polythiophenes | [5 empty] | #DIV/0! |  |  | #DIV/0! |  |  | p | [20 empty] | 1012.033 | 29.42727 | 87.63847 | [6 empty] | https://doi.org/10.1038/natrevmats.2016.50
A12 | Polythiophenes | [5 empty] | #DIV/0! |  |  | #DIV/0! |  |  | p | [20 empty] | 612.3687 | 22.29535 | 30.43978 | [6 empty] | https://doi.org/10.1038/natrevmats.2016.50
A12 | Polythiophenes | [5 empty] | #DIV/0! |  |  | #DIV/0! |  |  | p | [20 empty] | 612.3687 | 19.10953 | 22.36212 | [6 empty] | https://doi.org/10.1038/natrevmats.2016.50
A12 | Polythiophenes | [5 empty] | #DIV/0! |  |  | #DIV/0! |  |  | p | [20 empty] | 370.5366 | 19.10953 | 13.53104 | [6 empty] | https://doi.org/10.1038/natrevmats.2016.50
A12 | Polythiophenes | [5 empty] | #DIV/0! |  |  | #DIV/0! |  |  | p | [20 empty] | 168.2573 | 17.96653 | 5.431285 | [6 empty] | https://doi.org/10.1038/natrevmats.2016.50
A13 | PA/PANI | [5 empty] | #DIV/0! |  |  | #DIV/0! |  |  | p | [20 empty] | 3.387428e-07 | 662.8703 | 1.488426e-05 | [6 empty] | https://doi.org/10.1038/natrevmats.2016.50
A13 | PA/PANI | [5 empty] | #DIV/0! |  |  | #DIV/0! |  |  | p | [20 empty] | 8.611225e-07 | 1347.3 | 0.0001563124 | [6 empty] | https://doi.org/10.1038/natrevmats.2016.50
A13 | PA/PANI | [5 empty] | #DIV/0! |  |  | #DIV/0! |  |  | p | [20 empty] | 1.529029e-06 | 1119.714 | 0.0001917034 | [6 empty] | https://doi.org/10.1038/natrevmats.2016.50
A13 | PA/PANI | [5 empty] | #DIV/0! |  |  | #DIV/0! |  |  | p | [20 empty] | 2.18907e-06 | 1190.948 | 0.0003104885 | [6 empty] | https://doi.org/10.1038/natrevmats.2016.50
A13 | PA/PANI | [5 empty] | #DIV/0! |  |  | #DIV/0! |  |  | p | [20 empty] | 3.36723e-06 | 1266.714 | 0.0005402937 | [6 empty] | https://doi.org/10.1038/natrevmats.2016.50
A13 | PA/PANI | [5 empty] | #DIV/0! |  |  | #DIV/0! |  |  | p | [20 empty] | 4.486917e-06 | 1347.3 | 0.0008144729 | [6 empty] | https://doi.org/10.1038/natrevmats.2016.50
A13 | PA/PANI | [5 empty] | #DIV/0! |  |  | #DIV/0! |  |  | p | [20 empty] | 9.196792e-06 | 1154.782 | 0.001226412 | [6 empty] | https://doi.org/10.1038/natrevmats.2016.50
A13 | PA/PANI | [5 empty] | #DIV/0! |  |  | #DIV/0! |  |  | p | [20 empty] | 1.414651e-05 | 727.1218 | 0.0007479346 | [6 empty] | https://doi.org/10.1038/natrevmats.2016.50
A13 | PA/PANI | [5 empty] | #DIV/0! |  |  | #DIV/0! |  |  | p | [20 empty] | 3.115347e-05 | 1052.741 | 0.003452625 | [6 empty] | https://doi.org/10.1038/natrevmats.2016.50
A13 | PA/PANI | [5 empty] | #DIV/0! |  |  | #DIV/0! |  |  | p | [20 empty] | 4.460162e-05 | 1020.772 | 0.004647376 | [6 empty] | https://doi.org/10.1038/natrevmats.2016.50
A13 | PA/PANI | [5 empty] | #DIV/0! |  |  | #DIV/0! |  |  | p | [20 empty] | 8.508836e-05 | 902.3129 | 0.006927626 | [6 empty] | https://doi.org/10.1038/natrevmats.2016.50
A13 | PA/PANI | [5 empty] | #DIV/0! |  |  | #DIV/0! |  |  | p | [20 empty] | 6.385498e-05 | 683.6305 | 0.002984267 | [6 empty] | https://doi.org/10.1038/natrevmats.2016.50
A13 | PA/PANI | [5 empty] | #DIV/0! |  |  | #DIV/0! |  |  | p | [20 empty] | 0.001127063 | 346.8794 | 0.01356142 | [6 empty] | https://doi.org/10.1038/natrevmats.2016.50
A13 | PA/PANI | [5 empty] | #DIV/0! |  |  | #DIV/0! |  |  | p | [20 empty] | 0.0003574759 | 604.2964 | 0.01305409 | [6 empty] | https://doi.org/10.1038/natrevmats.2016.50
A13 | PA/PANI | [5 empty] | #DIV/0! |  |  | #DIV/0! |  |  | p | [20 empty] | 0.0004763455 | 534.1689 | 0.01359187 | [6 empty] | https://doi.org/10.1038/natrevmats.2016.50
A13 | PA/PANI | [5 empty] | #DIV/0! |  |  | #DIV/0! |  |  | p | [20 empty] | 0.002001238 | 316.2278 | 0.02001238 | [6 empty] | https://doi.org/10.1038/natrevmats.2016.50
A13 | PA/PANI | [5 empty] | #DIV/0! |  |  | #DIV/0! |  |  | p | [20 empty] | 0.001301025 | 170.6644 | 0.003789409 | [6 empty] | https://doi.org/10.1038/natrevmats.2016.50
A13 | PA/PANI | [5 empty] | #DIV/0! |  |  | #DIV/0! |  |  | p | [20 empty] | 0.007283459 | 205.3525 | 0.03071409 | [6 empty] | https://doi.org/10.1038/natrevmats.2016.50
A13 | PA/PANI | [5 empty] | #DIV/0! |  |  | #DIV/0! |  |  | p | [20 empty] | 0.0246722 | 121.5686 | 0.03646285 | [6 empty] | https://doi.org/10.1038/natrevmats.2016.50
A13 | PA/PANI | [5 empty] | #DIV/0! |  |  | #DIV/0! |  |  | p | [20 empty] | 0.5400917 | 61.68486 | 0.2055061 | [6 empty] | https://doi.org/10.1038/natrevmats.2016.50
A13 | PA/PANI | [5 empty] | #DIV/0! |  |  | #DIV/0! |  |  | p | [20 empty] | 0.1196526 | 59.81164 | 0.0428049 | [6 empty] | https://doi.org/10.1038/natrevmats.2016.50
A13 | PA/PANI | [5 empty] | #DIV/0! |  |  | #DIV/0! |  |  | p | [20 empty] | 0.4354728 | 31.29938 | 0.04266114 | [6 empty] | https://doi.org/10.1038/natrevmats.2016.50
A13 | PA/PANI | [5 empty] | #DIV/0! |  |  | #DIV/0! |  |  | p | [20 empty] | 0.5400917 | 22.99361 | 0.02855498 | [6 empty] | https://doi.org/10.1038/natrevmats.2016.50
A13 | PA/PANI | [5 empty] | #DIV/0! |  |  | #DIV/0! |  |  | p | [20 empty] | 1.965651 | 20.32524 | 0.08120409 | [6 empty] | https://doi.org/10.1038/natrevmats.2016.50
A13 | PA/PANI | [5 empty] | #DIV/0! |  |  | #DIV/0! |  |  | p | [20 empty] | 1.27789 | 26.82696 | 0.09196792 | [6 empty] | https://doi.org/10.1038/natrevmats.2016.50
A13 | PA/PANI | [5 empty] | #DIV/0! |  |  | #DIV/0! |  |  | p | [20 empty] | 1.70282 | 31.29938 | 0.166817 | [6 empty] | https://doi.org/10.1038/natrevmats.2016.50
A13 | PA/PANI | [5 empty] | #DIV/0! |  |  | #DIV/0! |  |  | p | [20 empty] | 1.584893 | 41.31154 | 0.2704848 | [6 empty] | https://doi.org/10.1038/natrevmats.2016.50
A13 | PA/PANI | [5 empty] | #DIV/0! |  |  | #DIV/0! |  |  | p | [20 empty] | 2.619279 | 40.05701 | 0.4202802 | [6 empty] | https://doi.org/10.1038/natrevmats.2016.50
A13 | PA/PANI | [5 empty] | #DIV/0! |  |  | #DIV/0! |  |  | p | [20 empty] | 6.197375 | 33.29059 | 0.6868322 | [6 empty] | https://doi.org/10.1038/natrevmats.2016.50
A13 | PA/PANI | [5 empty] | #DIV/0! |  |  | #DIV/0! |  |  | p | [20 empty] | 8.258157 | 42.60536 | 1.499035 | [6 empty] | https://doi.org/10.1038/natrevmats.2016.50
A13 | PA/PANI | [5 empty] | #DIV/0! |  |  | #DIV/0! |  |  | p | [20 empty] | 14.66337 | 46.73507 | 3.202724 | [6 empty] | https://doi.org/10.1038/natrevmats.2016.50
A13 | PA/PANI | [5 empty] | #DIV/0! |  |  | #DIV/0! |  |  | p | [20 empty] | 5.368712 | 19.10953 | 0.1960515 | [6 empty] | https://doi.org/10.1038/natrevmats.2016.50
A13 | PA/PANI | [5 empty] | #DIV/0! |  |  | #DIV/0! |  |  | p | [20 empty] | 7.686246 | 19.10953 | 0.2806818 | [6 empty] | https://doi.org/10.1038/natrevmats.2016.50
A13 | PA/PANI | [5 empty] | #DIV/0! |  |  | #DIV/0! |  |  | p | [20 empty] | 19.5393 | 24.45642 | 1.168678 | [6 empty] | https://doi.org/10.1038/natrevmats.2016.50
A13 | PA/PANI | [5 empty] | #DIV/0! |  |  | #DIV/0! |  |  | p | [20 empty] | 34.69443 | 28.53364 | 2.824711 | [6 empty] | https://doi.org/10.1038/natrevmats.2016.50
A13 | PA/PANI | [5 empty] | #DIV/0! |  |  | #DIV/0! |  |  | p | [20 empty] | 43.02949 | 27.66714 | 3.293782 | [6 empty] | https://doi.org/10.1038/natrevmats.2016.50
A13 | PA/PANI | [5 empty] | #DIV/0! |  |  | #DIV/0! |  |  | p | [20 empty] | 46.23119 | 19.70801 | 1.795646 | [6 empty] | https://doi.org/10.1038/natrevmats.2016.50
A13 | PA/PANI | [5 empty] | #DIV/0! |  |  | #DIV/0! |  |  | p | [20 empty] | 37.27594 | 15.88155 | 0.9401871 | [6 empty] | https://doi.org/10.1038/natrevmats.2016.50
A13 | PA/PANI | [5 empty] | #DIV/0! |  |  | #DIV/0! |  |  | p | [20 empty] | 26.03661 | 13.61221 | 0.4824381 | [6 empty] | https://doi.org/10.1038/natrevmats.2016.50
A13 | PA/PANI | [5 empty] | #DIV/0! |  |  | #DIV/0! |  |  | p | [20 empty] | 66.18799 | 14.93163 | 1.475684 | [6 empty] | https://doi.org/10.1038/natrevmats.2016.50
A13 | PA/PANI | [5 empty] | #DIV/0! |  |  | #DIV/0! |  |  | p | [20 empty] | 101.8104 | 14.03852 | 2.006481 | [6 empty] | https://doi.org/10.1038/natrevmats.2016.50
A13 | PA/PANI | [5 empty] | #DIV/0! |  |  | #DIV/0! |  |  | p | [20 empty] | 6.658503 | 6.697194 | 0.02986499 | [6 empty] | https://doi.org/10.1038/natrevmats.2016.50
A13 | PA/PANI | [5 empty] | #DIV/0! |  |  | #DIV/0! |  |  | p | [20 empty] | 7.686246 | 5.232991 | 0.02104817 | [6 empty] | https://doi.org/10.1038/natrevmats.2016.50
A13 | PA/PANI | [5 empty] | #DIV/0! |  |  | #DIV/0! |  |  | p | [20 empty] | 26.03661 | 4.770583 | 0.05925531 | [6 empty] | https://doi.org/10.1038/natrevmats.2016.50
A13 | PA/PANI | [5 empty] | #DIV/0! |  |  | #DIV/0! |  |  | p | [20 empty] | 30.05537 | 2.73842 | 0.02253835 | [6 empty] | https://doi.org/10.1038/natrevmats.2016.50
A13 | PA/PANI | [5 empty] | #DIV/0! |  |  | #DIV/0! |  |  | p | [20 empty] | 168.2573 | 5.074078 | 0.4331999 | [6 empty] | https://doi.org/10.1038/natrevmats.2016.50
A13 | PA/PANI | [5 empty] | #DIV/0! |  |  | #DIV/0! |  |  | p | [20 empty] | 370.5366 | 8.839518 | 2.895265 | [6 empty] | https://doi.org/10.1038/natrevmats.2016.50
A13 | PA/PANI | [5 empty] | #DIV/0! |  |  | #DIV/0! |  |  | p | [20 empty] | 370.5366 | 14.93163 | 8.261244 | [6 empty] | https://doi.org/10.1038/natrevmats.2016.50
A13 | PA/PANI | [5 empty] | #DIV/0! |  |  | #DIV/0! |  |  | p | [20 empty] | 815.9965 | 15.39927 | 19.35033 | [6 empty] | https://doi.org/10.1038/natrevmats.2016.50
A13 | PA/PANI | [5 empty] | #DIV/0! |  |  | #DIV/0! |  |  | p | [20 empty] | 876.7124 | 10.96929 | 10.54907 | [6 empty] | https://doi.org/10.1038/natrevmats.2016.50
A13 | PA/PANI | [5 empty] | #DIV/0! |  |  | #DIV/0! |  |  | p | [20 empty] | 876.7124 | 9.116359 | 7.286182 | [6 empty] | https://doi.org/10.1038/natrevmats.2016.50
A13 | PA/PANI | [5 empty] | #DIV/0! |  |  | #DIV/0! |  |  | p | [20 empty] | 1556.71 | 10.96929 | 18.73117 | [6 empty] | https://doi.org/10.1038/natrevmats.2016.50
A13 | PA/PANI | [5 empty] | #DIV/0! |  |  | #DIV/0! |  |  | p | [20 empty] | 2228.702 | 9.401871 | 19.70065 | [6 empty] | https://doi.org/10.1038/natrevmats.2016.50
A13 | PA/PANI | [5 empty] | #DIV/0! |  |  | #DIV/0! |  |  | p | [20 empty] | 34077.48 | 21.61829 | 1592.613 | [6 empty] | https://doi.org/10.1038/natrevmats.2016.50
A13 | PA/PANI | [5 empty] | #DIV/0! |  |  | #DIV/0! |  |  | p | [20 empty] | 45409.1 | 16.37894 | 1218.188 | [6 empty] | https://doi.org/10.1038/natrevmats.2016.50
A13 | PA/PANI | [5 empty] | #DIV/0! |  |  | #DIV/0! |  |  | p | [20 empty] | 56318.28 | 15.39927 | 1335.517 | [6 empty] | https://doi.org/10.1038/natrevmats.2016.50
A14 | Polythiophenes | [5 empty] | #DIV/0! |  |  | #DIV/0! |  |  | n | [20 empty] | 0.00440713 | 797.601 | 0.2803672 | [6 empty] | https://doi.org/10.1038/natrevmats.2016.50
A14 | Polythiophenes | [5 empty] | #DIV/0! |  |  | #DIV/0! |  |  | n | [20 empty] | 0.008407664 | 930.572 | 0.7280737 | [6 empty] | https://doi.org/10.1038/natrevmats.2016.50
A15 | PA/PANI | [5 empty] | #DIV/0! |  |  | #DIV/0! |  |  | n | [20 empty] | 0.04380851 | 10.63618 | 0.0004955984 | [6 empty] | https://doi.org/10.1038/natrevmats.2016.50
A15 | PA/PANI | [5 empty] | #DIV/0! |  |  | #DIV/0! |  |  | n | [20 empty] | 0.0627195 | 5.919996 | 0.000219809 | [6 empty] | https://doi.org/10.1038/natrevmats.2016.50
A15 | PA/PANI | [5 empty] | #DIV/0! |  |  | #DIV/0! |  |  | n | [20 empty] | 0.0835753 | 6.296615 | 0.000331354 | [6 empty] | https://doi.org/10.1038/natrevmats.2016.50
A15 | PA/PANI | [5 empty] | #DIV/0! |  |  | #DIV/0! |  |  | n | [20 empty] | 1.030355 | 3.844337 | 0.001522754 | [6 empty] | https://doi.org/10.1038/natrevmats.2016.50
A15 | PA/PANI | [5 empty] | #DIV/0! |  |  | #DIV/0! |  |  | n | [20 empty] | 7.153943 | 3.003852 | 0.006455094 | [6 empty] | https://doi.org/10.1038/natrevmats.2016.50
A16 | PH3T | [5 empty] | #DIV/0! |  |  | #DIV/0! | [23 empty] | 4.493714e-05 | 896.1505 | 0.003608838 | [6 empty] | https://doi.org/10.1038/NMAT4784
A16 | PH3T | [5 empty] | #DIV/0! |  |  | #DIV/0! | [23 empty] | 6.117874e-05 | 929.5098 | 0.005285772 | [6 empty] | https://doi.org/10.1038/NMAT4784
A16 | PH3T | [5 empty] | #DIV/0! |  |  | #DIV/0! | [23 empty] | 0.0003012369 | 557.2265 | 0.009353447 | [6 empty] | https://doi.org/10.1038/NMAT4784
A16 | PH3T | [5 empty] | #DIV/0! |  |  | #DIV/0! | [23 empty] | 0.0005878016 | 372.7594 | 0.008167477 | [6 empty] | https://doi.org/10.1038/NMAT4784
A16 | PH3T | [5 empty] | #DIV/0! |  |  | #DIV/0! | [23 empty] | 0.0007220392 | 621.8001 | 0.02791659 | [6 empty] | https://doi.org/10.1038/NMAT4784
A16 | PH3T | [5 empty] | #DIV/0! |  |  | #DIV/0! | [23 empty] | 0.0009830052 | 644.9467 | 0.04088871 | [6 empty] | https://doi.org/10.1038/NMAT4784
A16 | PH3T | [5 empty] | #DIV/0! |  |  | #DIV/0! | [23 empty] | 0.005647562 | 401.0279 | 0.09082601 | [6 empty] | https://doi.org/10.1038/NMAT4784
A16 | PH3T | [5 empty] | #DIV/0! |  |  | #DIV/0! | [23 empty] | 0.03082008 | 359.3814 | 0.3980566 | [6 empty] | https://doi.org/10.1038/NMAT4784
A16 | PH3T | [5 empty] | #DIV/0! |  |  | #DIV/0! | [23 empty] | 0.02383259 | 179.4602 | 0.07675519 | [6 empty] | https://doi.org/10.1038/NMAT4784
A16 | PH3T | [5 empty] | #DIV/0! |  |  | #DIV/0! | [23 empty] | 0.100573 | 166.8101 | 0.2798503 | [6 empty] | https://doi.org/10.1038/NMAT4784
A16 | PH3T | [5 empty] | #DIV/0! |  |  | #DIV/0! | [23 empty] | 0.186411 | 133.9628 | 0.3345336 | [6 empty] | https://doi.org/10.1038/NMAT4784
A16 | PH3T | [5 empty] | #DIV/0! |  |  | #DIV/0! | [23 empty] | 0.2175049 | 120.0508 | 0.3134723 | [6 empty] | https://doi.org/10.1038/NMAT4784
A16 | PH3T | [5 empty] | #DIV/0! |  |  | #DIV/0! | [23 empty] | 0.2289821 | 124.5197 | 0.3550403 | [6 empty] | https://doi.org/10.1038/NMAT4784
A16 | PH3T | [5 empty] | #DIV/0! |  |  | #DIV/0! | [23 empty] | 0.2812752 | 107.5836 | 0.3255544 | [6 empty] | https://doi.org/10.1038/NMAT4784
A16 | PH3T | [5 empty] | #DIV/0! |  |  | #DIV/0! | [23 empty] | 0.2812752 | 100 | 0.2812752 | [6 empty] | https://doi.org/10.1038/NMAT4784
A16 | PH3T | [5 empty] | #DIV/0! |  |  | #DIV/0! | [23 empty] | 0.3281928 | 103.7225 | 0.3530816 | [6 empty] | https://doi.org/10.1038/NMAT4784
A16 | PH3T | [5 empty] | #DIV/0! |  |  | #DIV/0! | [23 empty] | 0.3281928 | 100 | 0.3281928 | [6 empty] | https://doi.org/10.1038/NMAT4784
A16 | PH3T | [5 empty] | #DIV/0! |  |  | #DIV/0! | [23 empty] | 0.4703884 | 103.7225 | 0.5060607 | [6 empty] | https://doi.org/10.1038/NMAT4784
A16 | PH3T | [5 empty] | #DIV/0! |  |  | #DIV/0! | [23 empty] | 19.07203 | 64.49467 | 7.933131 | [6 empty] | https://doi.org/10.1038/NMAT4784
A16 | PH3T | [5 empty] | #DIV/0! |  |  | #DIV/0! | [23 empty] | 20.07842 | 62.18001 | 7.763027 | [6 empty] | https://doi.org/10.1038/NMAT4784
A16 | PH3T | [5 empty] | #DIV/0! |  |  | #DIV/0! | [23 empty] | 25.96522 | 55.72265 | 8.062237 | [6 empty] | https://doi.org/10.1038/NMAT4784
A16 | PH3T | [5 empty] | #DIV/0! |  |  | #DIV/0! | [23 empty] | 27.33535 | 57.79693 | 9.131331 | [6 empty] | https://doi.org/10.1038/NMAT4784
A16 | PH3T | [5 empty] | #DIV/0! |  |  | #DIV/0! | [23 empty] | 28.77777 | 59.94843 | 10.34219 | [6 empty] | https://doi.org/10.1038/NMAT4784
A17 | PBTTT-C'14 | [5 empty] | #DIV/0! |  |  | #DIV/0! | [23 empty] | 0.0005583394 | 719.6857 | 0.02891905 | [6 empty] | https://doi.org/10.1038/NMAT4784
A17 | PBTTT-C'14 | [5 empty] | #DIV/0! |  |  | #DIV/0! | [23 empty] | 0.005364491 | 557.2265 | 0.1665682 | [6 empty] | https://doi.org/10.1038/NMAT4784
A17 | PBTTT-C'14 | [5 empty] | #DIV/0! |  |  | #DIV/0! | [23 empty] | 0.005945571 | 372.7594 | 0.08261344 | [6 empty] | https://doi.org/10.1038/NMAT4784
A17 | PBTTT-C'14 | [5 empty] | #DIV/0! |  |  | #DIV/0! | [23 empty] | 0.006937309 | 386.6354 | 0.1037037 | [6 empty] | https://doi.org/10.1038/NMAT4784
A17 | PBTTT-C'14 | [5 empty] | #DIV/0! |  |  | #DIV/0! | [23 empty] | 0.008094473 | 386.6354 | 0.1210018 | [6 empty] | https://doi.org/10.1038/NMAT4784
A17 | PBTTT-C'14 | [5 empty] | #DIV/0! |  |  | #DIV/0! | [23 empty] | 0.01160155 | 431.4402 | 0.2159521 | [6 empty] | https://doi.org/10.1038/NMAT4784
A17 | PBTTT-C'14 | [5 empty] | #DIV/0! |  |  | #DIV/0! | [23 empty] | 0.01662814 | 346.4835 | 0.1996222 | [6 empty] | https://doi.org/10.1038/NMAT4784
A17 | PBTTT-C'14 | [5 empty] | #DIV/0! |  |  | #DIV/0! | [23 empty] | 0.01940176 | 207.7114 | 0.08370701 | [6 empty] | https://doi.org/10.1038/NMAT4784
A17 | PBTTT-C'14 | [5 empty] | #DIV/0! |  |  | #DIV/0! | [23 empty] | 0.03596096 | 278.2559 | 0.2784326 | [6 empty] | https://doi.org/10.1038/NMAT4784
A17 | PBTTT-C'14 | [5 empty] | #DIV/0! |  |  | #DIV/0! | [23 empty] | 0.267177 | 138.9495 | 0.515838 | [6 empty] | https://doi.org/10.1038/NMAT4784
A17 | PBTTT-C'14 | [5 empty] | #DIV/0! |  |  | #DIV/0! | [23 empty] | 2.089774 | 48.14372 | 0.4843715 | [6 empty] | https://doi.org/10.1038/NMAT4784
A17 | PBTTT-C'14 | [5 empty] | #DIV/0! |  |  | #DIV/0! | [23 empty] | 3.319646 | 64.49467 | 1.380828 | [6 empty] | https://doi.org/10.1038/NMAT4784
A17 | PBTTT-C'14 | [5 empty] | #DIV/0! |  |  | #DIV/0! | [23 empty] | 439.2178 | 24.93592 | 27.31057 | [6 empty] | https://doi.org/10.1038/NMAT4784
A17 | PBTTT-C'14 | [5 empty] | #DIV/0! |  |  | #DIV/0! | [23 empty] | 597.9639 | 20.77114 | 25.79857 | [6 empty] | https://doi.org/10.1038/NMAT4784
A18 | P2TD'17-FT4 | [5 empty] | #DIV/0! |  |  | #DIV/0! | [23 empty] | 0.0007601395 | 622.3514 | 0.02944182 | [6 empty] | https://doi.org/10.1038/NMAT4784
A18 | P2TD'17-FT4 | [5 empty] | #DIV/0! |  |  | #DIV/0! | [23 empty] | 0.005647562 | 402.0138 | 0.09127312 | [6 empty] | https://doi.org/10.1038/NMAT4784
A18 | P2TD'17-FT4 | [5 empty] | #DIV/0! |  |  | #DIV/0! | [23 empty] | 0.03082008 | 351.1265 | 0.3799801 | [6 empty] | https://doi.org/10.1038/NMAT4784
A18 | P2TD'17-FT4 | [5 empty] | #DIV/0! |  |  | #DIV/0! | [23 empty] | 0.02383259 | 189.0005 | 0.08513282 | [6 empty] | https://doi.org/10.1038/NMAT4784
A18 | P2TD'17-FT4 | [5 empty] | #DIV/0! |  |  | #DIV/0! | [23 empty] | 0.2289821 | 122.0613 | 0.3411594 | [6 empty] | https://doi.org/10.1038/NMAT4784
A19 | PDPP3T | [5 empty] | #DIV/0! |  |  | #DIV/0! | [23 empty] | 0.005647562 | 839.9258 | 0.3984216 | [6 empty] | https://doi.org/10.1038/NMAT4784
A19 | PDPP3T | [5 empty] | #DIV/0! |  |  | #DIV/0! | [23 empty] | 0.02780793 | 652.5151 | 1.183995 | [6 empty] | https://doi.org/10.1038/NMAT4784
A19 | PDPP3T | [5 empty] | #DIV/0! |  |  | #DIV/0! | [23 empty] | 0.08187501 | 401.146 | 1.317517 | [6 empty] | https://doi.org/10.1038/NMAT4784
A19 | PDPP3T | [5 empty] | #DIV/0! |  |  | #DIV/0! | [23 empty] | 0.2537853 | 296.4807 | 2.230793 | [6 empty] | https://doi.org/10.1038/NMAT4784
A19 | PDPP3T | [5 empty] | #DIV/0! |  |  | #DIV/0! | [23 empty] | 0.2961175 | 188.616 | 1.053468 | [6 empty] | https://doi.org/10.1038/NMAT4784
A19 | PDPP3T | [5 empty] | #DIV/0! |  |  | #DIV/0! | [23 empty] | 0.136923 | 167.8573 | 0.3857952 | [6 empty] | https://doi.org/10.1038/NMAT4784
A19 | PDPP3T | [5 empty] | #DIV/0! |  |  | #DIV/0! | [23 empty] | 1.701254 | 119.8399 | 2.443273 | [6 empty] | https://doi.org/10.1038/NMAT4784
A19 | PDPP3T | [5 empty] | #DIV/0! |  |  | #DIV/0! | [23 empty] | 4.077762 | 128.0517 | 6.686408 | [6 empty] | https://doi.org/10.1038/NMAT4784
A19 | PDPP3T | [5 empty] | #DIV/0! |  |  | #DIV/0! | [23 empty] | 8.376776 | 127.9773 | 13.71964 | [6 empty] | https://doi.org/10.1038/NMAT4784
A19 | PDPP3T | [5 empty] | #DIV/0! |  |  | #DIV/0! | [23 empty] | 5.00901 | 102.9836 | 5.312361 | [6 empty] | https://doi.org/10.1038/NMAT4784
A19 | PDPP3T | [5 empty] | #DIV/0! |  |  | #DIV/0! | [23 empty] | 9.774047 | 76.14198 | 5.666603 | [6 empty] | https://doi.org/10.1038/NMAT4784
A19 | PDPP3T | [5 empty] | #DIV/0! |  |  | #DIV/0! | [23 empty] | 14.00883 | 73.61264 | 7.591136 | [6 empty] | https://doi.org/10.1038/NMAT4784
A19 | PDPP3T | [5 empty] | #DIV/0! |  |  | #DIV/0! | [23 empty] | 24.66378 | 66.54532 | 10.92181 | [6 empty] | https://doi.org/10.1038/NMAT4784
A19 | PDPP3T | [5 empty] | #DIV/0! |  |  | #DIV/0! | [23 empty] | 14.74805 | 57.25896 | 4.835277 | [6 empty] | https://doi.org/10.1038/NMAT4784
A19 | PDPP3T | [5 empty] | #DIV/0! |  |  | #DIV/0! | [23 empty] | 25.96522 | 60.18152 | 9.404123 | [6 empty] | https://doi.org/10.1038/NMAT4784
A19 | PDPP3T | [5 empty] | #DIV/0! |  |  | #DIV/0! | [23 empty] | 37.21514 | 58.18236 | 12.59802 | [6 empty] | https://doi.org/10.1038/NMAT4784
A19 | PDPP3T | [5 empty] | #DIV/0! |  |  | #DIV/0! | [23 empty] | 24.66378 | 50.90423 | 6.390978 | [6 empty] | https://doi.org/10.1038/NMAT4784
A19 | PDPP3T | [5 empty] | #DIV/0! |  |  | #DIV/0! | [23 empty] | 50.66577 | 69.93314 | 24.77883 | [6 empty] | https://doi.org/10.1038/NMAT4784
A19 | PDPP3T | [5 empty] | #DIV/0! |  |  | #DIV/0! | [23 empty] | 65.5205 | 49.18872 | 15.85288 | [6 empty] | https://doi.org/10.1038/NMAT4784
A19 | PDPP3T | [5 empty] | #DIV/0! |  |  | #DIV/0! | [23 empty] | 72.61765 | 53.48021 | 20.76961 | [6 empty] | https://doi.org/10.1038/NMAT4784
A19 | PDPP3T | [5 empty] | #DIV/0! |  |  | #DIV/0! | [23 empty] | 84.73049 | 30.77081 | 8.022646 | [6 empty] | https://doi.org/10.1038/NMAT4784
A20 | P3HT | [5 empty] | #DIV/0! |  |  | #DIV/0! | [23 empty] | 0.00235618 | 415.9998 | 0.04077507 | [6 empty] | https://doi.org/10.1038/NMAT4784
A20 | P3HT | [5 empty] | #DIV/0! |  |  | #DIV/0! | [23 empty] | 0.003377038 | 402.1808 | 0.0546234 | [6 empty] | https://doi.org/10.1038/NMAT4784
A20 | P3HT | [5 empty] | #DIV/0! |  |  | #DIV/0! | [23 empty] | 0.008971263 | 369.5855 | 0.1225415 | [6 empty] | https://doi.org/10.1038/NMAT4784
A20 | P3HT | [5 empty] | #DIV/0! |  |  | #DIV/0! | [23 empty] | 0.08619536 | 230.8259 | 0.4592538 | [6 empty] | https://doi.org/10.1038/NMAT4784
A20 | P3HT | [5 empty] | #DIV/0! |  |  | #DIV/0! | [23 empty] | 0.05712469 | 130.664 | 0.09752951 | [6 empty] | https://doi.org/10.1038/NMAT4784
A20 | P3HT | [5 empty] | #DIV/0! |  |  | #DIV/0! | [23 empty] | 0.07017038 | 170.7841 | 0.2046675 | [6 empty] | https://doi.org/10.1038/NMAT4784
A20 | P3HT | [5 empty] | #DIV/0! |  |  | #DIV/0! | [23 empty] | 0.100573 | 182.5627 | 0.3352013 | [6 empty] | https://doi.org/10.1038/NMAT4784
A20 | P3HT | [5 empty] | #DIV/0! |  |  | #DIV/0! | [23 empty] | 0.8281598 | 115.9601 | 1.113605 | [6 empty] | https://doi.org/10.1038/NMAT4784
A20 | P3HT | [5 empty] | #DIV/0! |  |  | #DIV/0! | [23 empty] | 1.186975 | 87.20591 | 0.9026793 | [6 empty] | https://doi.org/10.1038/NMAT4784
A20 | P3HT | [5 empty] | #DIV/0! |  |  | #DIV/0! | [23 empty] | 1.701254 | 141.6866 | 3.415282 | [6 empty] | https://doi.org/10.1038/NMAT4784
A20 | P3HT | [5 empty] | #DIV/0! |  |  | #DIV/0! | [23 empty] | 3.319646 | 70.08733 | 1.630688 | [6 empty] | https://doi.org/10.1038/NMAT4784
A20 | P3HT | [5 empty] | #DIV/0! |  |  | #DIV/0! | [23 empty] | 50.66577 | 63.24799 | 20.26787 | [6 empty] | https://doi.org/10.1038/NMAT4784
A20 | P3HT | [5 empty] | #DIV/0! |  |  | #DIV/0! | [23 empty] | 89.20151 | 49.17646 | 21.57182 | [6 empty] | https://doi.org/10.1038/NMAT4784
A20 | P3HT | [5 empty] | #DIV/0! |  |  | #DIV/0! | [23 empty] | 115.3546 | 43.00166 | 21.3307 | [6 empty] | https://doi.org/10.1038/NMAT4784
A20 | P3HT | [5 empty] | #DIV/0! |  |  | #DIV/0! | [23 empty] | 165.334 | 38.23401 | 24.16918 | [6 empty] | https://doi.org/10.1038/NMAT4784
A20 | P3HT | [5 empty] | #DIV/0! |  |  | #DIV/0! | [23 empty] | 249.4723 | 35.15133 | 30.8252 | [6 empty] | https://doi.org/10.1038/NMAT4784
A20 | P3HT | [5 empty] | #DIV/0! |  |  | #DIV/0! | [23 empty] | 93.90846 | 34.59489 | 11.23902 | [6 empty] | https://doi.org/10.1038/NMAT4784
A20 | P3HT | [5 empty] | #DIV/0! |  |  | #DIV/0! | [23 empty] | 115.3546 | 34.58914 | 13.80112 | [6 empty] | https://doi.org/10.1038/NMAT4784
A20 | P3HT | [5 empty] | #DIV/0! |  |  | #DIV/0! | [23 empty] | 134.596 | 34.01049 | 15.5689 | [6 empty] | https://doi.org/10.1038/NMAT4784
A20 | P3HT | [5 empty] | #DIV/0! |  |  | #DIV/0! | [23 empty] | 165.334 | 31.80166 | 16.72099 | [6 empty] | https://doi.org/10.1038/NMAT4784
A20 | P3HT | [5 empty] | #DIV/0! |  |  | #DIV/0! | [23 empty] | 203.0918 | 32.33332 | 21.2321 | [6 empty] | https://doi.org/10.1038/NMAT4784
A20 | P3HT | [5 empty] | #DIV/0! |  |  | #DIV/0! | [23 empty] | 174.0583 | 22.74978 | 9.008432 | [6 empty] | https://doi.org/10.1038/NMAT4784
A20 | P3HT | [5 empty] | #DIV/0! |  |  | #DIV/0! | [23 empty] | 192.9122 | 23.9199 | 11.0377 | [6 empty] | https://doi.org/10.1038/NMAT4784
A20 | P3HT | [5 empty] | #DIV/0! |  |  | #DIV/0! | [23 empty] | 291.085 | 15.99814 | 7.450044 | [6 empty] | https://doi.org/10.1038/NMAT4784
A20 | P3HT | [5 empty] | #DIV/0! |  |  | #DIV/0! | [23 empty] | 203.0918 | 18.92008 | 7.270068 | [6 empty] | https://doi.org/10.1038/NMAT4784
A20 | P3HT | [5 empty] | #DIV/0! |  |  | #DIV/0! | [23 empty] | 192.9122 | 18.92087 | 6.906246 | [6 empty] | https://doi.org/10.1038/NMAT4784
A20 | P3HT | [5 empty] | #DIV/0! |  |  | #DIV/0! | [23 empty] | 35.34981 | 52.62269 | 9.788883 | [6 empty] | https://doi.org/10.1038/NMAT4784
A20 | P3HT | [5 empty] | #DIV/0! |  |  | #DIV/0! | [23 empty] | 35.34981 | 43.04278 | 6.549191 | [6 empty] | https://doi.org/10.1038/NMAT4784
A20 | P3HT | [5 empty] | #DIV/0! |  |  | #DIV/0! | [23 empty] | 23.42756 | 60.18652 | 8.486438 | [6 empty] | https://doi.org/10.1038/NMAT4784
A20 | P3HT | [5 empty] | #DIV/0! |  |  | #DIV/0! | [23 empty] | 5.551583 | 106.4823 | 6.294647 | [6 empty] | https://doi.org/10.1038/NMAT4784
A21 | PBTTT | [5 empty] | #DIV/0! |  |  | #DIV/0! | [23 empty] | 0.00304699 | 388.9663 | 0.04609937 | [6 empty] | https://doi.org/10.1038/NMAT4784
A21 | PBTTT | [5 empty] | #DIV/0! |  |  | #DIV/0! | [23 empty] | 0.003742838 | 269.0542 | 0.02709447 | [6 empty] | https://doi.org/10.1038/NMAT4784
A21 | PBTTT | [5 empty] | #DIV/0! |  |  | #DIV/0! | [23 empty] | 0.02150335 | 282.5169 | 0.1716307 | [6 empty] | https://doi.org/10.1038/NMAT4784
A21 | PBTTT | [5 empty] | #DIV/0! |  |  | #DIV/0! | [23 empty] | 0.01221374 | 157.2887 | 0.03021646 | [6 empty] | https://doi.org/10.1038/NMAT4784
A21 | PBTTT | [5 empty] | #DIV/0! |  |  | #DIV/0! | [23 empty] | 0.03244638 | 176.711 | 0.1013196 | [6 empty] | https://doi.org/10.1038/NMAT4784
A21 | PBTTT | [5 empty] | #DIV/0! |  |  | #DIV/0! | [23 empty] | 0.100573 | 154.4134 | 0.2398011 | [6 empty] | https://doi.org/10.1038/NMAT4784
A21 | PBTTT | [5 empty] | #DIV/0! |  |  | #DIV/0! | [23 empty] | 3.153257 | 106.5309 | 3.578581 | [6 empty] | https://doi.org/10.1038/NMAT4784
A21 | PBTTT | [5 empty] | #DIV/0! |  |  | #DIV/0! | [23 empty] | 0.1597622 | 124.1587 | 0.2462793 | [6 empty] | https://doi.org/10.1038/NMAT4784
A21 | PBTTT | [5 empty] | #DIV/0! |  |  | #DIV/0! | [23 empty] | 0.1517545 | 98.21478 | 0.1463845 | [6 empty] | https://doi.org/10.1038/NMAT4784
A21 | PBTTT | [5 empty] | #DIV/0! |  |  | #DIV/0! | [23 empty] | 0.05426144 | 162.45 | 0.1431959 | [6 empty] | https://doi.org/10.1038/NMAT4784
A21 | PBTTT | [5 empty] | #DIV/0! |  |  | #DIV/0! | [23 empty] | 10.2898 | 65.48647 | 4.412758 | [6 empty] | https://doi.org/10.1038/NMAT4784
A21 | PBTTT | [5 empty] | #DIV/0! |  |  | #DIV/0! | [23 empty] | 13.30667 | 65.47287 | 5.704167 | [6 empty] | https://doi.org/10.1038/NMAT4784
A21 | PBTTT | [5 empty] | #DIV/0! |  |  | #DIV/0! | [23 empty] | 10.83277 | 58.24041 | 3.674416 | [6 empty] | https://doi.org/10.1038/NMAT4784
A21 | PBTTT | [5 empty] | #DIV/0! |  |  | #DIV/0! | [23 empty] | 31.89496 | 42.3315 | 5.715436 | [6 empty] | https://doi.org/10.1038/NMAT4784
A21 | PBTTT | [5 empty] | #DIV/0! |  |  | #DIV/0! | [23 empty] | 48.12626 | 35.19811 | 5.962395 | [6 empty] | https://doi.org/10.1038/NMAT4784
A21 | PBTTT | [5 empty] | #DIV/0! |  |  | #DIV/0! | [23 empty] | 141.6983 | 29.74494 | 12.53692 | [6 empty] | https://doi.org/10.1038/NMAT4784
A21 | PBTTT | [5 empty] | #DIV/0! |  |  | #DIV/0! | [23 empty] | 192.9122 | 27.81082 | 14.92064 | [6 empty] | https://doi.org/10.1038/NMAT4784
A21 | PBTTT | [5 empty] | #DIV/0! |  |  | #DIV/0! | [23 empty] | 127.8497 | 26.45697 | 8.94911 | [6 empty] | https://doi.org/10.1038/NMAT4784
A21 | PBTTT | [5 empty] | #DIV/0! |  |  | #DIV/0! | [23 empty] | 98.86378 | 25.16588 | 6.261255 | [6 empty] | https://doi.org/10.1038/NMAT4784
A21 | PBTTT | [5 empty] | #DIV/0! |  |  | #DIV/0! | [23 empty] | 115.3546 | 23.14165 | 6.177651 | [6 empty] | https://doi.org/10.1038/NMAT4784
A21 | PBTTT | [5 empty] | #DIV/0! |  |  | #DIV/0! | [23 empty] | 134.596 | 22.75451 | 6.968947 | [6 empty] | https://doi.org/10.1038/NMAT4784
A21 | PBTTT | [5 empty] | #DIV/0! |  |  | #DIV/0! | [23 empty] | 149.1754 | 23.52756 | 8.257544 | [6 empty] | https://doi.org/10.1038/NMAT4784
A21 | PBTTT | [5 empty] | #DIV/0! |  |  | #DIV/0! | [23 empty] | 339.6389 | 19.2316 | 12.56169 | [6 empty] | https://doi.org/10.1038/NMAT4784
A21 | PBTTT | [5 empty] | #DIV/0! |  |  | #DIV/0! | [23 empty] | 203.0918 | 21.27317 | 9.19087 | [6 empty] | https://doi.org/10.1038/NMAT4784
A21 | PBTTT | [5 empty] | #DIV/0! |  |  | #DIV/0! | [23 empty] | 141.6983 | 16.27777 | 3.75452 | [6 empty] | https://doi.org/10.1038/NMAT4784
A21 | PBTTT | [5 empty] | #DIV/0! |  |  | #DIV/0! | [23 empty] | 183.243 | 15.21997 | 4.244775 | [6 empty] | https://doi.org/10.1038/NMAT4784
A21 | PBTTT | [5 empty] | #DIV/0! |  |  | #DIV/0! | [23 empty] | 262.6364 | 12.44557 | 4.06803 | [6 empty] | https://doi.org/10.1038/NMAT4784
A21 | PBTTT | [5 empty] | #DIV/0! |  |  | #DIV/0! | [23 empty] | 76.44951 | 34.02604 | 8.851106 | [6 empty] | https://doi.org/10.1038/NMAT4784
A22 | PSBTBT | [5 empty] | #DIV/0! |  |  | #DIV/0! | [23 empty] | 0.01500302 | 369.4319 | 0.2047611 | [6 empty] | https://doi.org/10.1038/NMAT4784
A22 | PSBTBT | [5 empty] | #DIV/0! |  |  | #DIV/0! | [23 empty] | 0.01285823 | 255.6163 | 0.08401527 | [6 empty] | https://doi.org/10.1038/NMAT4784
A22 | PSBTBT | [5 empty] | #DIV/0! |  |  | #DIV/0! | [23 empty] | 0.008971263 | 302.3028 | 0.08198566 | [6 empty] | https://doi.org/10.1038/NMAT4784
A22 | PSBTBT | [5 empty] | #DIV/0! |  |  | #DIV/0! | [23 empty] | 0.07017038 | 162.4162 | 0.1851026 | [6 empty] | https://doi.org/10.1038/NMAT4784
A22 | PSBTBT | [5 empty] | #DIV/0! |  |  | #DIV/0! | [23 empty] | 0.100573 | 144.4089 | 0.2097342 | [6 empty] | https://doi.org/10.1038/NMAT4784
A22 | PSBTBT | [5 empty] | #DIV/0! |  |  | #DIV/0! | [23 empty] | 0.5488505 | 115.9987 | 0.7385162 | [6 empty] | https://doi.org/10.1038/NMAT4784
A22 | PSBTBT | [5 empty] | #DIV/0! |  |  | #DIV/0! | [23 empty] | 1.458048 | 104.8271 | 1.602209 | [6 empty] | https://doi.org/10.1038/NMAT4784
A22 | PSBTBT | [5 empty] | #DIV/0! |  |  | #DIV/0! | [23 empty] | 2.56702 | 94.76301 | 2.305191 | [6 empty] | https://doi.org/10.1038/NMAT4784
A22 | PSBTBT | [5 empty] | #DIV/0! |  |  | #DIV/0! | [23 empty] | 4.519463 | 74.92421 | 2.537062 | [6 empty] | https://doi.org/10.1038/NMAT4784
A22 | PSBTBT | [5 empty] | #DIV/0! |  |  | #DIV/0! | [23 empty] | 5.00901 | 54.50097 | 1.487854 | [6 empty] | https://doi.org/10.1038/NMAT4784
A22 | PSBTBT | [5 empty] | #DIV/0! |  |  | #DIV/0! | [23 empty] | 13.30667 | 38.95891 | 2.019683 | [6 empty] | https://doi.org/10.1038/NMAT4784
A22 | PSBTBT | [5 empty] | #DIV/0! |  |  | #DIV/0! | [23 empty] | 17.20806 | 33.50133 | 1.931328 | [6 empty] | https://doi.org/10.1038/NMAT4784
A22 | PSBTBT | [5 empty] | #DIV/0! |  |  | #DIV/0! | [23 empty] | 23.42756 | 31.85192 | 2.37683 | [6 empty] | https://doi.org/10.1038/NMAT4784
A22 | PSBTBT | [5 empty] | #DIV/0! |  |  | #DIV/0! | [23 empty] | 37.21514 | 29.77709 | 3.299773 | [6 empty] | https://doi.org/10.1038/NMAT4784
A23 | Polyacetylene | [5 empty] | #DIV/0! |  |  | #DIV/0! | [23 empty] | 1.606776e-05 | 763.2413 | 0.0009360069 | [6 empty] | https://doi.org/10.1038/NMAT4784
A23 | Polyacetylene | [5 empty] | #DIV/0! |  |  | #DIV/0! | [23 empty] | 7.138353e-05 | 701.0918 | 0.003508712 | [6 empty] | https://doi.org/10.1038/NMAT4784
A23 | Polyacetylene | [5 empty] | #DIV/0! |  |  | #DIV/0! | [23 empty] | 9.231251e-05 | 947.5317 | 0.008287967 | [6 empty] | https://doi.org/10.1038/NMAT4784
A23 | Polyacetylene | [5 empty] | #DIV/0! |  |  | #DIV/0! | [23 empty] | 0.0001543781 | 774.7125 | 0.009265454 | [6 empty] | https://doi.org/10.1038/NMAT4784
A23 | Polyacetylene | [5 empty] | #DIV/0! |  |  | #DIV/0! | [23 empty] | 0.0001323086 | 689.1053 | 0.006282887 | [6 empty] | https://doi.org/10.1038/NMAT4784
A23 | Polyacetylene | [5 empty] | #DIV/0! |  |  | #DIV/0! | [23 empty] | 0.0002861381 | 688.6759 | 0.0135708 | [6 empty] | https://doi.org/10.1038/NMAT4784
A23 | Polyacetylene | [5 empty] | #DIV/0! |  |  | #DIV/0! | [23 empty] | 0.0003895567 | 633.203 | 0.01561912 | [6 empty] | https://doi.org/10.1038/NMAT4784
A23 | Polyacetylene | [5 empty] | #DIV/0! |  |  | #DIV/0! | [23 empty] | 0.0005303539 | 544.4778 | 0.01572266 | [6 empty] | https://doi.org/10.1038/NMAT4784
A23 | Polyacetylene | [5 empty] | #DIV/0! |  |  | #DIV/0! | [23 empty] | 0.0002861381 | 492.6748 | 0.006945386 | [6 empty] | https://doi.org/10.1038/NMAT4784
A23 | Polyacetylene | [5 empty] | #DIV/0! |  |  | #DIV/0! | [23 empty] | 0.000454536 | 364.3249 | 0.006033175 | [6 empty] | https://doi.org/10.1038/NMAT4784
A23 | Polyacetylene | [5 empty] | #DIV/0! |  |  | #DIV/0! | [23 empty] | 0.001271213 | 357.977 | 0.01629029 | [6 empty] | https://doi.org/10.1038/NMAT4784
A23 | Polyacetylene | [5 empty] | #DIV/0! |  |  | #DIV/0! | [23 empty] | 0.002238082 | 318.2347 | 0.0226658 | [6 empty] | https://doi.org/10.1038/NMAT4784
A23 | Polyacetylene | [5 empty] | #DIV/0! |  |  | #DIV/0! | [23 empty] | 0.001643921 | 189.4093 | 0.005897711 | [6 empty] | https://doi.org/10.1038/NMAT4784
A23 | Polyacetylene | [5 empty] | #DIV/0! |  |  | #DIV/0! | [23 empty] | 0.007303375 | 202.2874 | 0.02988555 | [6 empty] | https://doi.org/10.1038/NMAT4784
A23 | Polyacetylene | [5 empty] | #DIV/0! |  |  | #DIV/0! | [23 empty] | 0.02780793 | 118.2422 | 0.03887886 | [6 empty] | https://doi.org/10.1038/NMAT4784
A23 | Polyacetylene | [5 empty] | #DIV/0! |  |  | #DIV/0! | [23 empty] | 0.1300601 | 64.62682 | 0.05432122 | [6 empty] | https://doi.org/10.1038/NMAT4784
A23 | Polyacetylene | [5 empty] | #DIV/0! |  |  | #DIV/0! | [23 empty] | 0.4244158 | 52.81108 | 0.11837 | [6 empty] | https://doi.org/10.1038/NMAT4784
A23 | Polyacetylene | [5 empty] | #DIV/0! |  |  | #DIV/0! | [23 empty] | 0.5778121 | 62.42291 | 0.2251514 | [6 empty] | https://doi.org/10.1038/NMAT4784
A23 | Polyacetylene | [5 empty] | #DIV/0! |  |  | #DIV/0! | [23 empty] | 0.4952096 | 31.42073 | 0.04889019 | [6 empty] | https://doi.org/10.1038/NMAT4784
A23 | Polyacetylene | [5 empty] | #DIV/0! |  |  | #DIV/0! | [23 empty] | 1.534985 | 39.68601 | 0.2417571 | [6 empty] | https://doi.org/10.1038/NMAT4784
A23 | Polyacetylene | [5 empty] | #DIV/0! |  |  | #DIV/0! | [23 empty] | 1.384966 | 33.56961 | 0.1560745 | [6 empty] | https://doi.org/10.1038/NMAT4784
A23 | Polyacetylene | [5 empty] | #DIV/0! |  |  | #DIV/0! | [23 empty] | 1.791025 | 35.29184 | 0.2230747 | [6 empty] | https://doi.org/10.1038/NMAT4784
A23 | Polyacetylene | [5 empty] | #DIV/0! |  |  | #DIV/0! | [23 empty] | 2.56702 | 39.01075 | 0.390659 | [6 empty] | https://doi.org/10.1038/NMAT4784
A23 | Polyacetylene | [5 empty] | #DIV/0! |  |  | #DIV/0! | [23 empty] | 3.153257 | 41.70643 | 0.5484858 | [6 empty] | https://doi.org/10.1038/NMAT4784
A23 | Polyacetylene | [5 empty] | #DIV/0! |  |  | #DIV/0! | [23 empty] | 6.152929 | 55.41212 | 1.889259 | [6 empty] | https://doi.org/10.1038/NMAT4784
A23 | Polyacetylene | [5 empty] | #DIV/0! |  |  | #DIV/0! | [23 empty] | 14.00883 | 47.62791 | 3.177788 | [6 empty] | https://doi.org/10.1038/NMAT4784
A23 | Polyacetylene | [5 empty] | #DIV/0! |  |  | #DIV/0! | [23 empty] | 8.818799 | 42.3755 | 1.583577 | [6 empty] | https://doi.org/10.1038/NMAT4784
A23 | Polyacetylene | [5 empty] | #DIV/0! |  |  | #DIV/0! | [23 empty] | 5.551583 | 33.53197 | 0.6242161 | [6 empty] | https://doi.org/10.1038/NMAT4784
A23 | Polyacetylene | [5 empty] | #DIV/0! |  |  | #DIV/0! | [23 empty] | 1.384966 | 26.11292 | 0.0944387 | [6 empty] | https://doi.org/10.1038/NMAT4784
A23 | Polyacetylene | [5 empty] | #DIV/0! |  |  | #DIV/0! | [23 empty] | 0.5778121 | 24.03248 | 0.03337211 | [6 empty] | https://doi.org/10.1038/NMAT4784
A23 | Polyacetylene | [5 empty] | #DIV/0! |  |  | #DIV/0! | [23 empty] | 2.200046 | 20.64785 | 0.09379536 | [6 empty] | https://doi.org/10.1038/NMAT4784
A23 | Polyacetylene | [5 empty] | #DIV/0! |  |  | #DIV/0! | [23 empty] | 5.844527 | 19.29483 | 0.2175862 | [6 empty] | https://doi.org/10.1038/NMAT4784
A23 | Polyacetylene | [5 empty] | #DIV/0! |  |  | #DIV/0! | [23 empty] | 6.819412 | 20.2864 | 0.2806448 | [6 empty] | https://doi.org/10.1038/NMAT4784
A23 | Polyacetylene | [5 empty] | #DIV/0! |  |  | #DIV/0! | [23 empty] | 7.956909 | 19.29002 | 0.2960806 | [6 empty] | https://doi.org/10.1038/NMAT4784
A23 | Polyacetylene | [5 empty] | #DIV/0! |  |  | #DIV/0! | [23 empty] | 21.13791 | 25.19727 | 1.342051 | [6 empty] | https://doi.org/10.1038/NMAT4784
A23 | Polyacetylene | [5 empty] | #DIV/0! |  |  | #DIV/0! | [23 empty] | 39.17889 | 28.31692 | 3.141551 | [6 empty] | https://doi.org/10.1038/NMAT4784
A23 | Polyacetylene | [5 empty] | #DIV/0! |  |  | #DIV/0! | [23 empty] | 50.66577 | 26.92388 | 3.672737 | [6 empty] | https://doi.org/10.1038/NMAT4784
A23 | Polyacetylene | [5 empty] | #DIV/0! |  |  | #DIV/0! | [23 empty] | 50.66577 | 30.27239 | 4.6431 | [6 empty] | https://doi.org/10.1038/NMAT4784
A23 | Polyacetylene | [5 empty] | #DIV/0! |  |  | #DIV/0! | [23 empty] | 84.73049 | 32.35617 | 8.87062 | [6 empty] | https://doi.org/10.1038/NMAT4784
A23 | Polyacetylene | [5 empty] | #DIV/0! |  |  | #DIV/0! | [23 empty] | 25.96522 | 12.67942 | 0.4174371 | [6 empty] | https://doi.org/10.1038/NMAT4784
A23 | Polyacetylene | [5 empty] | #DIV/0! |  |  | #DIV/0! | [23 empty] | 30.2963 | 14.25458 | 0.6155998 | [6 empty] | https://doi.org/10.1038/NMAT4784
A23 | Polyacetylene | [5 empty] | #DIV/0! |  |  | #DIV/0! | [23 empty] | 43.42273 | 18.0155 | 1.40932 | [6 empty] | https://doi.org/10.1038/NMAT4784
A23 | Polyacetylene | [5 empty] | #DIV/0! |  |  | #DIV/0! | [23 empty] | 80.48356 | 14.72845 | 1.745907 | [6 empty] | https://doi.org/10.1038/NMAT4784
A23 | Polyacetylene | [5 empty] | #DIV/0! |  |  | #DIV/0! | [23 empty] | 104.0806 | 14.00389 | 2.041112 | [6 empty] | https://doi.org/10.1038/NMAT4784
A23 | Polyacetylene | [5 empty] | #DIV/0! |  |  | #DIV/0! | [23 empty] | 174.0583 | 17.9953 | 5.636543 | [6 empty] | https://doi.org/10.1038/NMAT4784
A23 | Polyacetylene | [5 empty] | #DIV/0! |  |  | #DIV/0! | [23 empty] | 165.334 | 15.47827 | 3.961023 | [6 empty] | https://doi.org/10.1038/NMAT4784
A23 | Polyacetylene | [5 empty] | #DIV/0! |  |  | #DIV/0! | [23 empty] | 376.4284 | 13.75703 | 7.124129 | [6 empty] | https://doi.org/10.1038/NMAT4784
A23 | Polyacetylene | [5 empty] | #DIV/0! |  |  | #DIV/0! | [23 empty] | 857.0427 | 15.20101 | 19.80374 | [6 empty] | https://doi.org/10.1038/NMAT4784
A23 | Polyacetylene | [5 empty] | #DIV/0! |  |  | #DIV/0! | [23 empty] | 857.0427 | 10.17014 | 8.86454 | [6 empty] | https://doi.org/10.1038/NMAT4784
A23 | Polyacetylene | [5 empty] | #DIV/0! |  |  | #DIV/0! | [23 empty] | 949.8773 | 10.51565 | 10.50364 | [6 empty] | https://doi.org/10.1038/NMAT4784
A24 | P3HT:F4TCNQ mixed P3HT | [5 empty] | #DIV/0! |  |  | #DIV/0! | [23 empty] | 0.0001466402 | 700.684 | 0.007199421 | [6 empty] | https://doi.org/10.1038/NMAT4784
A24 | P3HT:F4TCNQ mixed P3HT | [5 empty] | #DIV/0! |  |  | #DIV/0! | [23 empty] | 0.0001896337 | 582.6825 | 0.006438425 | [6 empty] | https://doi.org/10.1038/NMAT4784
A24 | P3HT:F4TCNQ mixed P3HT | [5 empty] | #DIV/0! |  |  | #DIV/0! | [23 empty] | 0.0002101748 | 582.6341 | 0.007134646 | [6 empty] | https://doi.org/10.1038/NMAT4784
A24 | P3HT:F4TCNQ mixed P3HT | [5 empty] | #DIV/0! |  |  | #DIV/0! | [23 empty] | 0.0002717961 | 592.35 | 0.00953674 | [6 empty] | https://doi.org/10.1038/NMAT4784
A24 | P3HT:F4TCNQ mixed P3HT | [5 empty] | #DIV/0! |  |  | #DIV/0! | [23 empty] | 0.0002329409 | 476.5265 | 0.005289563 | [6 empty] | https://doi.org/10.1038/NMAT4784
A24 | P3HT:F4TCNQ mixed P3HT | [5 empty] | #DIV/0! |  |  | #DIV/0! | [23 empty] | 0.0003338668 | 460.6969 | 0.007086043 | [6 empty] | https://doi.org/10.1038/NMAT4784
A24 | P3HT:F4TCNQ mixed P3HT | [5 empty] | #DIV/0! |  |  | #DIV/0! | [23 empty] | 0.0003171325 | 500.953 | 0.007958563 | [6 empty] | https://doi.org/10.1038/NMAT4784
A24 | P3HT:F4TCNQ mixed P3HT | [5 empty] | #DIV/0! |  |  | #DIV/0! | [23 empty] | 0.0002581729 | 445.6153 | 0.005126616 | [6 empty] | https://doi.org/10.1038/NMAT4784
A24 | P3HT:F4TCNQ mixed P3HT | [5 empty] | #DIV/0! |  |  | #DIV/0! | [23 empty] | 0.0002581729 | 430.9378 | 0.004794462 | [6 empty] | https://doi.org/10.1038/NMAT4784
A24 | P3HT:F4TCNQ mixed P3HT | [5 empty] | #DIV/0! |  |  | #DIV/0! | [23 empty] | 0.0002717961 | 423.7638 | 0.004880798 | [6 empty] | https://doi.org/10.1038/NMAT4784
A24 | P3HT:F4TCNQ mixed P3HT | [5 empty] | #DIV/0! |  |  | #DIV/0! | [23 empty] | 0.0003012369 | 409.772 | 0.005058163 | [6 empty] | https://doi.org/10.1038/NMAT4784
A24 | P3HT:F4TCNQ mixed P3HT | [5 empty] | #DIV/0! |  |  | #DIV/0! | [23 empty] | 0.0003895567 | 396.1928 | 0.006114824 | [6 empty] | https://doi.org/10.1038/NMAT4784
A24 | P3HT:F4TCNQ mixed P3HT | [5 empty] | #DIV/0! |  |  | #DIV/0! | [23 empty] | 0.0005878016 | 247.814 | 0.003609795 | [6 empty] | https://doi.org/10.1038/NMAT4784
A25 | P3HT:F4TCNQ mixed P3HT | [5 empty] | #DIV/0! |  |  | #DIV/0! | [23 empty] | 2.302941e-05 | 461.6934 | 0.0004908969 | [6 empty] | https://doi.org/10.1038/NMAT4784
A25 | P3HT:F4TCNQ mixed P3HT | [5 empty] | #DIV/0! |  |  | #DIV/0! | [23 empty] | 2.424462e-05 | 527.8585 | 0.0006755389 | [6 empty] | https://doi.org/10.1038/NMAT4784
A25 | P3HT:F4TCNQ mixed P3HT | [5 empty] | #DIV/0! |  |  | #DIV/0! | [23 empty] | 3.300733e-05 | 527.7269 | 0.0009192398 | [6 empty] | https://doi.org/10.1038/NMAT4784
A25 | P3HT:F4TCNQ mixed P3HT | [5 empty] | #DIV/0! |  |  | #DIV/0! | [23 empty] | 4.730837e-05 | 493.3918 | 0.001151654 | [6 empty] | https://doi.org/10.1038/NMAT4784
A25 | P3HT:F4TCNQ mixed P3HT | [5 empty] | #DIV/0! |  |  | #DIV/0! | [23 empty] | 6.440699e-05 | 501.5987 | 0.001620488 | [6 empty] | https://doi.org/10.1038/NMAT4784
A25 | P3HT:F4TCNQ mixed P3HT | [5 empty] | #DIV/0! |  |  | #DIV/0! | [23 empty] | 8.329051e-05 | 563.8652 | 0.002648171 | [6 empty] | https://doi.org/10.1038/NMAT4784
A25 | P3HT:F4TCNQ mixed P3HT | [5 empty] | #DIV/0! |  |  | #DIV/0! | [23 empty] | 0.0001133941 | 602.7787 | 0.004120087 | [6 empty] | https://doi.org/10.1038/NMAT4784
A25 | P3HT:F4TCNQ mixed P3HT | [5 empty] | #DIV/0! |  |  | #DIV/0! | [23 empty] | 0.0001896337 | 492.8386 | 0.004606012 | [6 empty] | https://doi.org/10.1038/NMAT4784
A25 | P3HT:F4TCNQ mixed P3HT | [5 empty] | #DIV/0! |  |  | #DIV/0! | [23 empty] | 5.243279e-05 | 438.78 | 0.001009477 | [6 empty] | https://doi.org/10.1038/NMAT4784
A25 | P3HT:F4TCNQ mixed P3HT | [5 empty] | #DIV/0! |  |  | #DIV/0! | [23 empty] | 6.440699e-05 | 431.4216 | 0.001198772 | [6 empty] | https://doi.org/10.1038/NMAT4784
A25 | P3HT:F4TCNQ mixed P3HT | [5 empty] | #DIV/0! |  |  | #DIV/0! | [23 empty] | 6.440699e-05 | 453.6491 | 0.00132548 | [6 empty] | https://doi.org/10.1038/NMAT4784
A25 | P3HT:F4TCNQ mixed P3HT | [5 empty] | #DIV/0! |  |  | #DIV/0! | [23 empty] | 8.768555e-05 | 390.0832 | 0.001334266 | [6 empty] | https://doi.org/10.1038/NMAT4784
A25 | P3HT:F4TCNQ mixed P3HT | [5 empty] | #DIV/0! |  |  | #DIV/0! | [23 empty] | 9.231251e-05 | 329.9225 | 0.001004811 | [6 empty] | https://doi.org/10.1038/NMAT4784
A25 | P3HT:F4TCNQ mixed P3HT | [5 empty] | #DIV/0! |  |  | #DIV/0! | [23 empty] | 0.0002101748 | 324.2279 | 0.002209437 | [6 empty] | https://doi.org/10.1038/NMAT4784
A25 | P3HT:F4TCNQ mixed P3HT | [5 empty] | #DIV/0! |  |  | #DIV/0! | [23 empty] | 0.001271213 | 192.6479 | 0.00471788 | [6 empty] | https://doi.org/10.1038/NMAT4784
A26 | P3HT | [5 empty] | #DIV/0! |  |  | #DIV/0! | [23 empty] | 9.60794e-06 | 240.4496 | 5.554929e-05 | [6 empty] | https://doi.org/10.1038/NMAT4784
A26 | P3HT | [5 empty] | #DIV/0! |  |  | #DIV/0! | [23 empty] | 0.0002717961 | 228.0515 | 0.001413543 | [6 empty] | https://doi.org/10.1038/NMAT4784
A26 | P3HT | [5 empty] | #DIV/0! |  |  | #DIV/0! | [23 empty] | 0.003940338 | 149.7188 | 0.008832551 | [6 empty] | https://doi.org/10.1038/NMAT4784
A26 | P3HT | [5 empty] | #DIV/0! |  |  | #DIV/0! | [23 empty] | 0.01750557 | 120.2839 | 0.02532744 | [6 empty] | https://doi.org/10.1038/NMAT4784
A26 | P3HT | [5 empty] | #DIV/0! |  |  | #DIV/0! | [23 empty] | 0.0738731 | 99.93146 | 0.07377187 | [6 empty] | https://doi.org/10.1038/NMAT4784
A26 | P3HT | [5 empty] | #DIV/0! |  |  | #DIV/0! | [23 empty] | 0.2175049 | 78.97781 | 0.1356685 | [6 empty] | https://doi.org/10.1038/NMAT4784
A26 | P3HT | [5 empty] | #DIV/0! |  |  | #DIV/0! | [23 empty] | 0.4703884 | 54.60525 | 0.1402573 | [6 empty] | https://doi.org/10.1038/NMAT4784
A26 | P3HT | [5 empty] | #DIV/0! |  |  | #DIV/0! | [23 empty] | 0.9662993 | 39.70086 | 0.1523041 | [6 empty] | https://doi.org/10.1038/NMAT4784
A26 | P3HT | [5 empty] | #DIV/0! |  |  | #DIV/0! | [23 empty] | 1.249609 | 31.39724 | 0.1231848 | [6 empty] | https://doi.org/10.1038/NMAT4784
A26 | P3HT | [5 empty] | #DIV/0! |  |  | #DIV/0! | [23 empty] | 1.791025 | 25.24758 | 0.1141672 | [6 empty] | https://doi.org/10.1038/NMAT4784
A27 | PEDOT:tosylate | [5 empty] | #DIV/0! |  |  | #DIV/0! | [23 empty] | 0.0006426877 | 801.6781 | 0.04130475 | [6 empty] | https://doi.org/10.1038/NMAT4784
A27 | PEDOT:tosylate | [5 empty] | #DIV/0! |  |  | #DIV/0! | [23 empty] | 0.00315594 | 717.7943 | 0.1626031 | [6 empty] | https://doi.org/10.1038/NMAT4784
A27 | PEDOT:tosylate | [5 empty] | #DIV/0! |  |  | #DIV/0! | [23 empty] | 0.008811091 | 666.8068 | 0.3917687 | [6 empty] | https://doi.org/10.1038/NMAT4784
A27 | PEDOT:tosylate | [5 empty] | #DIV/0! |  |  | #DIV/0! | [23 empty] | 0.03180497 | 597.0353 | 1.133692 | [6 empty] | https://doi.org/10.1038/NMAT4784
A27 | PEDOT:tosylate | [5 empty] | #DIV/0! |  |  | #DIV/0! | [23 empty] | 0.103526 | 575.4399 | 3.428069 | [6 empty] | https://doi.org/10.1038/NMAT4784
A27 | PEDOT:tosylate | [5 empty] | #DIV/0! |  |  | #DIV/0! | [23 empty] | 0.4358595 | 515.2286 | 11.57035 | [6 empty] | https://doi.org/10.1038/NMAT4784
A27 | PEDOT:tosylate | [5 empty] | #DIV/0! |  |  | #DIV/0! | [23 empty] | 2.03245 | 478.6301 | 46.56073 | [6 empty] | https://doi.org/10.1038/NMAT4784
A27 | PEDOT:tosylate | [5 empty] | #DIV/0! |  |  | #DIV/0! | [23 empty] | 5.397321 | 398.1072 | 85.54177 | [6 empty] | https://doi.org/10.1038/NMAT4784
A27 | PEDOT:tosylate | [5 empty] | #DIV/0! |  |  | #DIV/0! | [23 empty] | 15.86194 | 369.8282 | 216.9484 | [6 empty] | https://doi.org/10.1038/NMAT4784
A27 | PEDOT:tosylate | [5 empty] | #DIV/0! |  |  | #DIV/0! | [23 empty] | 27.95601 | 296.4831 | 245.7397 | [6 empty] | https://doi.org/10.1038/NMAT4784
A27 | PEDOT:tosylate | [5 empty] | #DIV/0! |  |  | #DIV/0! | [23 empty] | 46.76925 | 255.8586 | 306.1684 | [6 empty] | https://doi.org/10.1038/NMAT4784
A27 | PEDOT:tosylate | [5 empty] | #DIV/0! |  |  | #DIV/0! | [23 empty] | 70.61404 | 220.8005 | 344.2636 | [6 empty] | https://doi.org/10.1038/NMAT4784
A27 | PEDOT:tosylate | [5 empty] | #DIV/0! |  |  | #DIV/0! | [23 empty] | 91.44676 | 183.6538 | 308.4383 | [6 empty] | https://doi.org/10.1038/NMAT4784
A27 | PEDOT:tosylate | [5 empty] | #DIV/0! |  |  | #DIV/0! | [23 empty] | 107.1861 | 118.0321 | 149.3271 | [6 empty] | https://doi.org/10.1038/NMAT4784
A27 | PEDOT:tosylate | [5 empty] | #DIV/0! |  |  | #DIV/0! | [23 empty] | 131.8678 | 98.17479 | 127.098 | [6 empty] | https://doi.org/10.1038/NMAT4784
A27 | PEDOT:tosylate | [5 empty] | #DIV/0! |  |  | #DIV/0! | [23 empty] | 162.366 | 75.85776 | 93.43187 | [6 empty] | https://doi.org/10.1038/NMAT4784
A27 | PEDOT:tosylate | [5 empty] | #DIV/0! |  |  | #DIV/0! | [23 empty] | 199.508 | 70.46931 | 99.07416 | [6 empty] | https://doi.org/10.1038/NMAT4784
A27 | PEDOT:tosylate | [5 empty] | #DIV/0! |  |  | #DIV/0! | [23 empty] | 245.2471 | 63.09573 | 97.63465 | [6 empty] | https://doi.org/10.1038/NMAT4784
A27 | PEDOT:tosylate | [5 empty] | #DIV/0! |  |  | #DIV/0! | [23 empty] | 301.3487 | 58.61382 | 103.5307 | [6 empty] | https://doi.org/10.1038/NMAT4784
A27 | PEDOT:tosylate | [5 empty] | #DIV/0! |  |  | #DIV/0! | [23 empty] | 301.7199 | 52.48075 | 83.10056 | [6 empty] | https://doi.org/10.1038/NMAT4784
A27 | PEDOT:tosylate | [5 empty] | #DIV/0! |  |  | #DIV/0! | [23 empty] | 318.1223 | 45.28976 | 65.25203 | [6 empty] | https://doi.org/10.1038/NMAT4784
A28 | PEDOS-C6 | [5 empty] | #DIV/0! |  |  | #DIV/0! | [23 empty] | 0.001387831 | 772.6806 | 0.08285842 | [6 empty] | https://doi.org/10.1038/NMAT4784
A28 | PEDOS-C6 | [5 empty] | #DIV/0! |  |  | #DIV/0! | [23 empty] | 0.001706005 | 691.831 | 0.08165451 | [6 empty] | https://doi.org/10.1038/NMAT4784
A28 | PEDOS-C6 | [5 empty] | #DIV/0! |  |  | #DIV/0! | [23 empty] | 0.4340746 | 744.732 | 24.07489 | [6 empty] | https://doi.org/10.1038/NMAT4784
A28 | PEDOS-C6 | [5 empty] | #DIV/0! |  |  | #DIV/0! | [23 empty] | 9.575215 | 177.0109 | 30.00188 | [6 empty] | https://doi.org/10.1038/NMAT4784
A28 | PEDOS-C6 | [5 empty] | #DIV/0! |  |  | #DIV/0! | [23 empty] | 19.69143 | 136.7729 | 36.8364 | [6 empty] | https://doi.org/10.1038/NMAT4784
A28 | PEDOS-C6 | [5 empty] | #DIV/0! |  |  | #DIV/0! | [23 empty] | 34.69108 | 113.7627 | 44.89705 | [6 empty] | https://doi.org/10.1038/NMAT4784
A28 | PEDOS-C6 | [5 empty] | #DIV/0! |  |  | #DIV/0! | [23 empty] | 40.47881 | 109.6478 | 48.66623 | [6 empty] | https://doi.org/10.1038/NMAT4784
A28 | PEDOS-C6 | [5 empty] | #DIV/0! |  |  | #DIV/0! | [23 empty] | 44.87045 | 105.6818 | 50.11415 | [6 empty] | https://doi.org/10.1038/NMAT4784
A28 | PEDOS-C6 | [5 empty] | #DIV/0! |  |  | #DIV/0! | [23 empty] | 44.94416 | 91.20108 | 37.38292 | [6 empty] | https://doi.org/10.1038/NMAT4784
A28 | PEDOS-C6 | [5 empty] | #DIV/0! |  |  | #DIV/0! | [23 empty] | 28.33717 | 87.90225 | 21.89558 | [6 empty] | https://doi.org/10.1038/NMAT4784
A28 | PEDOS-C6 | [5 empty] | #DIV/0! |  |  | #DIV/0! | [23 empty] | 42.85485 | 65.46362 | 18.36538 | [6 empty] | https://doi.org/10.1038/NMAT4784
A28 | PEDOS-C6 | [5 empty] | #DIV/0! |  |  | #DIV/0! | [23 empty] | 43.01342 | 46.98941 | 9.497383 | [6 empty] | https://doi.org/10.1038/NMAT4784
A28 | PEDOS-C6 | [5 empty] | #DIV/0! |  |  | #DIV/0! | [23 empty] | 31.6964 | 37.67038 | 4.497901 | [6 empty] | https://doi.org/10.1038/NMAT4784
A28 | PEDOS-C6 | [5 empty] | #DIV/0! |  |  | #DIV/0! | [23 empty] | 25.86974 | 31.33286 | 2.539756 | [6 empty] | https://doi.org/10.1038/NMAT4784
A29 | PEDOT-Tos | [5 empty] | #DIV/0! |  |  | #DIV/0! | [32 empty] | https://doi.org/10.1142/9789813148611_0008
A29 | PEDOT-Tos | [5 empty] | #DIV/0! |  |  | #DIV/0! | [32 empty] | https://doi.org/10.1142/9789813148611_0008
A29 | PEDOT-Tos | [5 empty] | #DIV/0! |  |  | #DIV/0! | [32 empty] | https://doi.org/10.1142/9789813148611_0008
A29 | PEDOT-Tos | [5 empty] | #DIV/0! |  |  | #DIV/0! | [32 empty] | https://doi.org/10.1142/9789813148611_0008
A29 | PEDOT-Tos | [5 empty] | #DIV/0! |  |  | #DIV/0! | [32 empty] | https://doi.org/10.1142/9789813148611_0008
A29 | PEDOT-Tos | [5 empty] | #DIV/0! |  |  | #DIV/0! | [32 empty] | https://doi.org/10.1142/9789813148611_0008
A29 | PEDOT-Tos | [5 empty] | #DIV/0! |  |  | #DIV/0! | [32 empty] | https://doi.org/10.1142/9789813148611_0008
A29 | PEDOT-Tos | [5 empty] | #DIV/0! |  |  | #DIV/0! | [32 empty] | https://doi.org/10.1142/9789813148611_0008
A29 | PEDOT-Tos | [5 empty] | #DIV/0! |  |  | #DIV/0! | [32 empty] | https://doi.org/10.1142/9789813148611_0008
A29 | PEDOT-Tos | [5 empty] | #DIV/0! |  |  | #DIV/0! | [32 empty] | https://doi.org/10.1142/9789813148611_0008
A29 | PEDOT-Tos | [5 empty] | #DIV/0! |  |  | #DIV/0! | [32 empty] | https://doi.org/10.1142/9789813148611_0008
A29 | PEDOT-Tos | [5 empty] | #DIV/0! |  |  | #DIV/0! | [32 empty] | https://doi.org/10.1142/9789813148611_0008
A29 | PEDOT-Tos | [5 empty] | #DIV/0! |  |  | #DIV/0! | [32 empty] | https://doi.org/10.1142/9789813148611_0008
A29 | PEDOT-Tos | [5 empty] | #DIV/0! |  |  | #DIV/0! | [32 empty] | https://doi.org/10.1142/9789813148611_0008
A29 | PEDOT-Tos | [5 empty] | #DIV/0! |  |  | #DIV/0! | [32 empty] | https://doi.org/10.1142/9789813148611_0008
A29 | PEDOT-Tos | [5 empty] | #DIV/0! |  |  | #DIV/0! | [32 empty] | https://doi.org/10.1142/9789813148611_0008
A29 | PEDOT-Tos | [5 empty] | #DIV/0! |  |  | #DIV/0! | [32 empty] | https://doi.org/10.1142/9789813148611_0008
A29 | PEDOT-Tos | [5 empty] | #DIV/0! |  |  | #DIV/0! | [32 empty] | https://doi.org/10.1142/9789813148611_0008
A29 | PEDOT-Tos | [5 empty] | #DIV/0! |  |  | #DIV/0! | [32 empty] | https://doi.org/10.1142/9789813148611_0008
A29 | PEDOT-Tos | [5 empty] | #DIV/0! |  |  | #DIV/0! | [32 empty] | https://doi.org/10.1142/9789813148611_0008
A29 | PEDOT-Tos | [5 empty] | #DIV/0! |  |  | #DIV/0! | [32 empty] | https://doi.org/10.1142/9789813148611_0008
A30 | PEDOT-Tos (1 µm) | [5 empty] | #DIV/0! |  |  | #DIV/0! | [23 empty] | 0.09549926 | 64.83821 | 0.04014782 | [6 empty] | https://doi.org/10.1038/s41598-020-64951-z
A30 | PEDOT-Tos (1 µm) | [5 empty] | #DIV/0! |  |  | #DIV/0! | [23 empty] | 1.862087 | 48.01589 | 0.429309 | [6 empty] | https://doi.org/10.1038/s41598-020-64951-z
A30 | PEDOT-Tos (1 µm) | [5 empty] | #DIV/0! |  |  | #DIV/0! | [23 empty] | 1.995262 | 45.98637 | 0.4219473 | [6 empty] | https://doi.org/10.1038/s41598-020-64951-z
A30 | PEDOT-Tos (1 µm) | [5 empty] | #DIV/0! |  |  | #DIV/0! | [23 empty] | 2.454709 | 44.04739 | 0.4762559 | [6 empty] | https://doi.org/10.1038/s41598-020-64951-z
A30 | PEDOT-Tos (1 µm) | [5 empty] | #DIV/0! |  |  | #DIV/0! | [23 empty] | 4.570882 | 41.30118 | 0.7796952 | [6 empty] | https://doi.org/10.1038/s41598-020-64951-z
A30 | PEDOT-Tos (1 µm) | [5 empty] | #DIV/0! |  |  | #DIV/0! | [23 empty] | 8.51138 | 34.0147 | 0.9847667 | [6 empty] | https://doi.org/10.1038/s41598-020-64951-z
A30 | PEDOT-Tos (1 µm) | [5 empty] | #DIV/0! |  |  | #DIV/0! | [23 empty] | 10.47129 | 31.20171 | 1.019429 | [6 empty] | https://doi.org/10.1038/s41598-020-64951-z
A30 | PEDOT-Tos (1 µm) | [5 empty] | #DIV/0! |  |  | #DIV/0! | [23 empty] | 22.38721 | 30.55251 | 2.089748 | [6 empty] | https://doi.org/10.1038/s41598-020-64951-z
A31 | PEDOT-Tos (500 nm) | [5 empty] | #DIV/0! |  |  | #DIV/0! | [23 empty] | 0.9332543 | 86.03425 | 0.6907847 | [6 empty] | https://doi.org/10.1038/s41598-020-64951-z
A31 | PEDOT-Tos (500 nm) | [5 empty] | #DIV/0! |  |  | #DIV/0! | [23 empty] | 33.88442 | 20.26675 | 1.391772 | [6 empty] | https://doi.org/10.1038/s41598-020-64951-z
A31 | PEDOT-Tos (500 nm) | [5 empty] | #DIV/0! |  |  | #DIV/0! | [23 empty] | 109.6478 | 17.81743 | 3.480889 | [6 empty] | https://doi.org/10.1038/s41598-020-64951-z
A31 | PEDOT-Tos (500 nm) | [5 empty] | #DIV/0! |  |  | #DIV/0! | [23 empty] | 117.4898 | 19.85258 | 4.630563 | [6 empty] | https://doi.org/10.1038/s41598-020-64951-z
A31 | PEDOT-Tos (500 nm) | [5 empty] | #DIV/0! |  |  | #DIV/0! | [23 empty] | 102.3293 | 22.59998 | 5.22656 | [6 empty] | https://doi.org/10.1038/s41598-020-64951-z
A31 | PEDOT-Tos (500 nm) | [5 empty] | #DIV/0! |  |  | #DIV/0! | [23 empty] | 144.544 | 24.64813 | 8.781487 | [6 empty] | https://doi.org/10.1038/s41598-020-64951-z
A31 | PEDOT-Tos (500 nm) | [5 empty] | #DIV/0! |  |  | #DIV/0! | [23 empty] | 134.8963 | 12.0754 | 1.966993 | [6 empty] | https://doi.org/10.1038/s41598-020-64951-z
A32 | doped PAC | [5 empty] | #DIV/0! |  |  | #DIV/0! | [23 empty] | 4.073803e-07 | 707.7545 | 2.040635e-05 | [6 empty] | https://doi.org/10.1038/s41598-020-64951-z
A32 | doped PAC | [5 empty] | #DIV/0! |  |  | #DIV/0! | [23 empty] | 9.332543e-07 | 1297.404 | 0.0001570906 | [6 empty] | https://doi.org/10.1038/s41598-020-64951-z
A32 | doped PAC | [5 empty] | #DIV/0! |  |  | #DIV/0! | [23 empty] | 9.772372e-06 | 1218.16 | 0.001450135 | [6 empty] | https://doi.org/10.1038/s41598-020-64951-z
A32 | doped PAC | [5 empty] | #DIV/0! |  |  | #DIV/0! | [23 empty] | 1.949845e-05 | 694.7163 | 0.000941055 | [6 empty] | https://doi.org/10.1038/s41598-020-64951-z
A32 | doped PAC | [5 empty] | #DIV/0! |  |  | #DIV/0! | [23 empty] | 0.0001023293 | 809.2796 | 0.006701888 | [6 empty] | https://doi.org/10.1038/s41598-020-64951-z
A32 | doped PAC | [5 empty] | #DIV/0! |  |  | #DIV/0! | [23 empty] | 0.001 | 348.88 | 0.01217172 | [6 empty] | https://doi.org/10.1038/s41598-020-64951-z
A32 | doped PAC | [5 empty] | #DIV/0! |  |  | #DIV/0! | [23 empty] | 0.009772372 | 203.5677 | 0.04049653 | [6 empty] | https://doi.org/10.1038/s41598-020-64951-z
A32 | doped PAC | [5 empty] | #DIV/0! |  |  | #DIV/0! | [23 empty] | 0.1258925 | 59.47935 | 0.04453817 | [6 empty] | https://doi.org/10.1038/s41598-020-64951-z
A32 | doped PAC | [5 empty] | #DIV/0! |  |  | #DIV/0! | [23 empty] | 1.148154 | 32.5242 | 0.1214544 | [6 empty] | https://doi.org/10.1038/s41598-020-64951-z
A32 | doped PAC | [5 empty] | #DIV/0! |  |  | #DIV/0! | [23 empty] | 9.120108 | 41.32351 | 1.557379 | [6 empty] | https://doi.org/10.1038/s41598-020-64951-z
A32 | doped PAC | [5 empty] | #DIV/0! |  |  | #DIV/0! | [23 empty] | 9.772372 | 19.81399 | 0.3836575 | [6 empty] | https://doi.org/10.1038/s41598-020-64951-z
A32 | doped PAC | [5 empty] | #DIV/0! |  |  | #DIV/0! | [23 empty] | 95.49926 | 14.98583 | 2.144675 | [6 empty] | https://doi.org/10.1038/s41598-020-64951-z
A32 | doped PAC | [5 empty] | #DIV/0! |  |  | #DIV/0! | [23 empty] | 1000 | 10.17337 | 10.34974 | [6 empty] | https://doi.org/10.1038/s41598-020-64951-z
A33 | doped PT | [5 empty] | #DIV/0! |  |  | #DIV/0! | [23 empty] | 2.089296e-05 | 1192.814 | 0.002972662 | [6 empty] | https://doi.org/10.1038/s41598-020-64951-z
A33 | doped PT | [5 empty] | #DIV/0! |  |  | #DIV/0! | [23 empty] | 5.888437e-05 | 1004.171 | 0.005937656 | [6 empty] | https://doi.org/10.1038/s41598-020-64951-z
A33 | doped PT | [5 empty] | #DIV/0! |  |  | #DIV/0! | [23 empty] | 0.0004073803 | 492.7262 | 0.009890341 | [6 empty] | https://doi.org/10.1038/s41598-020-64951-z
A33 | doped PT | [5 empty] | #DIV/0! |  |  | #DIV/0! | [23 empty] | 0.004570882 | 306.7994 | 0.04302382 | [6 empty] | https://doi.org/10.1038/s41598-020-64951-z
A33 | doped PT | [5 empty] | #DIV/0! |  |  | #DIV/0! | [23 empty] | 0.01380384 | 199.2676 | 0.0548117 | [6 empty] | https://doi.org/10.1038/s41598-020-64951-z
A33 | doped PT | [5 empty] | #DIV/0! |  |  | #DIV/0! | [23 empty] | 0.09549926 | 187.0359 | 0.3340795 | [6 empty] | https://doi.org/10.1038/s41598-020-64951-z
A33 | doped PT | [5 empty] | #DIV/0! |  |  | #DIV/0! | [23 empty] | 0.2041738 | 121.4478 | 0.3011476 | [6 empty] | https://doi.org/10.1038/s41598-020-64951-z
A33 | doped PT | [5 empty] | #DIV/0! |  |  | #DIV/0! | [23 empty] | 0.6606934 | 102.2519 | 0.6907847 | [6 empty] | https://doi.org/10.1038/s41598-020-64951-z
A33 | doped PT | [5 empty] | #DIV/0! |  |  | #DIV/0! | [23 empty] | 6.025596 | 62.29599 | 2.338407 | [6 empty] | https://doi.org/10.1038/s41598-020-64951-z
A33 | doped PT | [5 empty] | #DIV/0! |  |  | #DIV/0! | [23 empty] | 29.51209 | 54.78504 | 8.857761 | [6 empty] | https://doi.org/10.1038/s41598-020-64951-z
A33 | doped PT | [5 empty] | #DIV/0! |  |  | #DIV/0! | [23 empty] | 575.4399 | 17.08556 | 16.79802 | [6 empty] | https://doi.org/10.1038/s41598-020-64951-z
A34 | doped PBTTT (oriented) | [5 empty] | #DIV/0! |  |  | #DIV/0! | [23 empty] | 9.120108 | 161.3416 | 23.74067 | [6 empty] | https://doi.org/10.1038/s41598-020-64951-z
A34 | doped PBTTT (oriented) | [5 empty] | #DIV/0! |  |  | #DIV/0! | [23 empty] | 154.8817 | 71.10521 | 78.3074 | [6 empty] | https://doi.org/10.1038/s41598-020-64951-z
A34 | doped PBTTT (oriented) | [5 empty] | #DIV/0! |  |  | #DIV/0! | [23 empty] | 4897.788 | 30.02536 | 441.5466 | [6 empty] | https://doi.org/10.1038/s41598-020-64951-z
A34 | doped PBTTT (oriented) | [5 empty] | #DIV/0! |  |  | #DIV/0! | [23 empty] | 63095.73 | 18.29761 | 2112.461 | [6 empty] | https://doi.org/10.1038/s41598-020-64951-z
A34 | doped PBTTT (oriented) | [5 empty] | #DIV/0! |  |  | #DIV/0! | [23 empty] | 234422.9 | 9.370452 | 2058.359 | [6 empty] | https://doi.org/10.1038/s41598-020-64951-z
A35 | PEDOT-PSS | [5 empty] | #DIV/0! |  |  | #DIV/0! | [23 empty] | 38.90451 | 14.03481 | 0.7663253 | [6 empty] | https://doi.org/10.1038/s41598-020-64951-z
A35 | PEDOT-PSS | [5 empty] | #DIV/0! |  |  | #DIV/0! | [23 empty] | 218.7762 | 12.61377 | 3.480889 | [6 empty] | https://doi.org/10.1038/s41598-020-64951-z
A35 | PEDOT-PSS | [5 empty] | #DIV/0! |  |  | #DIV/0! | [23 empty] | 234.4229 | 13.17188 | 4.067202 | [6 empty] | https://doi.org/10.1038/s41598-020-64951-z
A35 | PEDOT-PSS | [5 empty] | #DIV/0! |  |  | #DIV/0! | [23 empty] | 288.4032 | 14.36405 | 5.950507 | [6 empty] | https://doi.org/10.1038/s41598-020-64951-z
A36 | PEDOT-Tos-(HCl) | [5 empty] | #DIV/0! |  |  | #DIV/0! | [23 empty] | 269.1535 | 24.13268 | 15.67513 | [6 empty] | https://doi.org/10.1038/s41598-020-64951-z
A36 | PEDOT-Tos-(HCl) | [5 empty] | #DIV/0! |  |  | #DIV/0! | [23 empty] | 380.1894 | 22.6232 | 19.45844 | [6 empty] | https://doi.org/10.1038/s41598-020-64951-z
A36 | PEDOT-Tos-(HCl) | [5 empty] | #DIV/0! |  |  | #DIV/0! | [23 empty] | 467.7351 | 21.66931 | 21.96292 | [6 empty] | https://doi.org/10.1038/s41598-020-64951-z
A36 | PEDOT-Tos-(HCl) | [5 empty] | #DIV/0! |  |  | #DIV/0! | [23 empty] | 812.8305 | 17.4637 | 24.78976 | [6 empty] | https://doi.org/10.1038/s41598-020-64951-z
A36 | PEDOT-Tos-(HCl) | [5 empty] | #DIV/0! |  |  | #DIV/0! | [23 empty] | 933.2543 | 15.3407 | 21.96292 | [6 empty] | https://doi.org/10.1038/s41598-020-64951-z
A37 | PEDOT-Tos-(HI) | [5 empty] | #DIV/0! |  |  | #DIV/0! | [23 empty] | 1737.801 | 20.7736 | 74.99347 | [6 empty] | https://doi.org/10.1038/s41598-020-64951-z
A37 | PEDOT-Tos-(HI) | [5 empty] | #DIV/0! |  |  | #DIV/0! | [23 empty] | 1737.801 | 19.89447 | 68.78041 | [6 empty] | https://doi.org/10.1038/s41598-020-64951-z
A37 | PEDOT-Tos-(HI) | [5 empty] | #DIV/0! |  |  | #DIV/0! | [23 empty] | 1737.801 | 19.05255 | 63.08209 | [6 empty] | https://doi.org/10.1038/s41598-020-64951-z
A37 | PEDOT-Tos-(HI) | [5 empty] | #DIV/0! |  |  | #DIV/0! | [23 empty] | 1737.801 | 17.85599 | 55.40744 | [6 empty] | https://doi.org/10.1038/s41598-020-64951-z
A37 | PEDOT-Tos-(HI) | [5 empty] | #DIV/0! |  |  | #DIV/0! | [23 empty] | 1995.262 | 16.7364 | 55.88869 | [6 empty] | https://doi.org/10.1038/s41598-020-64951-z
A38 | PEDOT-Tos-(H2SO4) | [5 empty] | #DIV/0! |  |  | #DIV/0! | [23 empty] | 870.9636 | 17.0911 | 25.44134 | [6 empty] | https://doi.org/10.1038/s41598-020-64951-z
A38 | PEDOT-Tos-(H2SO4) | [5 empty] | #DIV/0! |  |  | #DIV/0! | [23 empty] | 933.2543 | 16.3687 | 25.00508 | [6 empty] | https://doi.org/10.1038/s41598-020-64951-z
A38 | PEDOT-Tos-(H2SO4) | [5 empty] | #DIV/0! |  |  | #DIV/0! | [23 empty] | 1148.154 | 16.02119 | 29.47065 | [6 empty] | https://doi.org/10.1038/s41598-020-64951-z
A38 | PEDOT-Tos-(H2SO4) | [5 empty] | #DIV/0! |  |  | #DIV/0! | [23 empty] | 1621.81 | 15.01908 | 36.5836 | [6 empty] | https://doi.org/10.1038/s41598-020-64951-z
#DIV/0!
#DIV/0!

## Feature_Engineered
Molecular Design | [13 empty] | Doping |  |  |  |  | Morphology Control | [11 empty] | Transport decoupling | [7 empty] | Data quality
id | exact_polymer_name | Polymer Family | Chemical Structure (Image) | Repeating Unit Formula | SMILES | Molecular Weight of the Repeating Unit (g/mol) | Molecular Weight - (polymer molecular weight/repeat-unit molecular weight) (Number of repeated monomers) | Mw (Weight Average Molecular Weight) [kDa] | PDI (Polydispersity Index) | Mn (Number Average Molecular Weight) [kDa] | backbone type | side-chain type | carrier_type | dopant_solvent | Doping Temperature (K) | Polymer_Solvent | doping_method | doping_time (s) |  | Film Method Preparation | film_thickness_nm | annealing_temperature | annealing condition | annealing_time | annealing_atmosphere | substrate_type | measurement_atmosphere | measurement_temperature_K | orientation_or_alignment | sample_form |  | thermal_conductivity (W m⁻¹ K⁻¹) | doping_or_oxidation_level [(mmol l⁻¹)] | electrical_conductivity [σ (S cm⁻¹) ] | seebeck_coefficient [(S (µV K⁻¹) )] | power_factor_Extracted [PF (µW m⁻¹ K⁻²) ] | ZT | Temperature (K) |  | Key Insights from this paper | Number of Additional Papers Covered | Number of Additional Papers Covered - Extra Information | reference_doi | evidence_location
A1 | PDPPSe-12 | Diketopyrrolopyrrole (DPP) derivative | #VALUE! | C53H78N2O2S2Se | O=C1N(C(CCCCCCCCCCCC)CCCCCCCCCC)C(=C2C(=O)N(CCCCCCCCCCCC)C(=C12)c3ccc(s3)c4ccc([se]4)[*])c5ccc(s5)[*] | 918.31 | 48.78527 | 44.8 | 3.1 | 14.45161 |  |  | p | Nitromethane (CH₃NO₂) | 298 | o-dichlorobenzene | Immersion | 30 | Labels | Spin-coating | 6.3 ± 0.5 nm (layer) | 180 °C | 180 °C for 1 h | 1 h | Nitrogen | Glass | Vacuum | 298 | Ordered molecular packing | Thin film |  | 0.45 | 3 | 33.518 | 133.51 | 59.69695 | 0.1856867 | 298 |  | Key Insights from the Sources: Variable Integration: The (6, 4, 4) PMHJ is a complex architecture that integrates both PDPPSe-12 (6 nm) and PBTTT (4 nm) layers separated by a 4-nm interpenetrating interface Record Performance: The paper titled "Multi-heterojunctioned plastics..." reports that the combination of these variables results in a record-breaking ZT of 1.28 at 368 K History Context: The third paper mentioned, regarding the impact of doping methods, was used in previous turns to compare how different dopants (F4TCNQ and FTS) affect the transport properties of PBTTT-C14. | 1 | Selenium-substituted diketopyrrolopyrrole polymer for high-performance p-type organic thermoelectric materials Angew. Chem. Int. Ed. 58, 18994–18999 (2019) (Ref 3) PDPPSe-12 | https://doi.org/10.1038/s41586-024-07724-2 | Methods, Fig 1, Fig 3
A1 | PDPPSe-12 | Diketopyrrolopyrrole (DPP) derivative |  | C53H78N2O2S2Se |  | 918.31 | 48.78527 | 44.8 | 3.1 | 14.45161 |  |  | p | Nitromethane (CH₃NO₂) | 298 | o-dichlorobenzene | Immersion | 30 | ordered | Spin-coating | 6.3 ± 0.5 nm (layer) | 180 °C | 180 °C for 1 h | 1 h | Nitrogen | Glass | Vacuum | 298 | Ordered molecular packing | Thin film |  | 0.45 | 4.5 | 48.258 | 131.05 | 82.83422 | 0.2011605 | 298 |  | Same as Above |  |  | https://doi.org/10.1038/s41586-024-07724-2 | Methods, Fig 1, Fig 3
A1 | PDPPSe-12 | Diketopyrrolopyrrole (DPP) derivative |  | C53H78N2O2S2Se |  | 918.31 | 48.78527 | 44.8 | 3.1 | 14.45161 |  |  | p | Nitromethane (CH₃NO₂) | 298 | o-dichlorobenzene | Immersion | 30 | amorphous | Spin-coating | 6.3 ± 0.5 nm (layer) | 180 °C | 180 °C for 1 h | 1 h | Nitrogen | Glass | Vacuum | 298 | Ordered molecular packing | Thin film |  | 0.45 | 6 | 70.216 | 129.81 | 118.26285 | 0.2166344 | 298 |  | Same as Above |  |  | https://doi.org/10.1038/s41586-024-07724-2 | Methods, Fig 1, Fig 3
A1 | PDPPSe-12 | Diketopyrrolopyrrole (DPP) derivative |  | C53H78N2O2S2Se |  | 918.31 | 48.78527 | 44.8 | 3.1 | 14.45161 |  |  | p | Nitromethane (CH₃NO₂) | 298 | o-dichlorobenzene | Immersion | 30 | crystalline | Spin-coating | 6.3 ± 0.5 nm (layer) | 180 °C | 180 °C for 1 h | 1 h | Nitrogen | Glass | Vacuum | 298 | Ordered molecular packing | Thin film |  | 0.45 | 7.5 | 85.618 | 127.21 | 138.48995 | 0.2413926 | 298 |  | Same as Above |  |  | https://doi.org/10.1038/s41586-024-07724-2 | Methods, Fig 1, Fig 3
A1 | PDPPSe-12 | Diketopyrrolopyrrole (DPP) derivative |  | C53H78N2O2S2Se |  | 918.31 | 48.78527 | 44.8 | 3.1 | 14.45161 |  |  | p | Nitromethane (CH₃NO₂) | 298 | o-dichlorobenzene | Immersion | 30 | aligned | Spin-coating | 6.3 ± 0.5 nm (layer) | 180 °C | 180 °C for 1 h | 1 h | Nitrogen | Glass | Vacuum | 298 | Ordered molecular packing | Thin film |  | 0.45 | 9 | 112.83135 | 125.19172 | 176.80599 | 0.2599613 | 298 |  | Same as Above |  |  | https://doi.org/10.1038/s41586-024-07724-2 | Methods, Fig 1, Fig 3
A1 | PDPPSe-12 | Diketopyrrolopyrrole (DPP) derivative |  | C53H78N2O2S2Se |  | 918.31 | 48.78527 | 44.8 | 3.1 | 14.45161 |  |  | p | Nitromethane (CH₃NO₂) | 298 | o-dichlorobenzene | Immersion | 30 | edge-on | Spin-coating | 6.3 ± 0.5 nm (layer) | 180 °C | 180 °C for 1 h | 1 h | Nitrogen | Glass | Vacuum | 298 | Ordered molecular packing | Thin film |  | 0.45 | 10.5 | 159.78875 | 122.71033 | 240.59234 | 0.2816248 | 298 |  | Same as Above |  |  | https://doi.org/10.1038/s41586-024-07724-2 | Methods, Fig 1, Fig 3
A1 | PDPPSe-12 | Diketopyrrolopyrrole (DPP) derivative |  | C53H78N2O2S2Se |  | 918.31 | 48.78527 | 44.8 | 3.1 | 14.45161 |  |  | p | Nitromethane (CH₃NO₂) | 298 | o-dichlorobenzene | Immersion | 30 | face-on | Spin-coating | 6.3 ± 0.5 nm (layer) | 180 °C | 180 °C for 1 h | 1 h | Nitrogen | Glass | Vacuum | 298 | Ordered molecular packing | Thin film |  | 0.45 | 12 | 209.93563 | 115.65706 | 280.70006 | 0.3032882 | 298 |  | Same as Above |  |  | https://doi.org/10.1038/s41586-024-07724-2 | Methods, Fig 1, Fig 3
A1 | PDPPSe-12 | Diketopyrrolopyrrole (DPP) derivative |  | C53H78N2O2S2Se |  | 918.31 | 48.78527 | 44.8 | 3.1 | 14.45161 |  |  | p | Nitromethane (CH₃NO₂) |  | o-dichlorobenzene | Immersion | 30 | thin_film | Spin-coating |  | 180 °C | [9 empty] | 0.45 | 12 |  |  | 278.7131 | 0.18457 | 298
A1 | PDPPSe-12 | Diketopyrrolopyrrole (DPP) derivative |  | C53H78N2O2S2Se |  | 918.31 | 48.78527 | 44.8 | 3.1 | 14.45161 |  |  | p | Nitromethane (CH₃NO₂) |  | o-dichlorobenzene | Immersion | 30 | bulk | Spin-coating |  | 180 °C | [9 empty] | 0.45 | 12 |  |  | 291.9302 | 0.19981 | 308
A1 | PDPPSe-12 | Diketopyrrolopyrrole (DPP) derivative |  | C53H78N2O2S2Se |  | 918.31 | 48.78527 | 44.8 | 3.1 | 14.45161 |  |  | p | Nitromethane (CH₃NO₂) |  | o-dichlorobenzene | Immersion | 30 | multi_layer | Spin-coating |  | 180 °C | [9 empty] | 0.45 | 12 |  |  | 307.3443 | 0.21719 | 318
A1 | PDPPSe-12 | Diketopyrrolopyrrole (DPP) derivative |  | C53H78N2O2S2Se |  | 918.31 | 48.78527 | 44.8 | 3.1 | 14.45161 |  |  | p | Nitromethane (CH₃NO₂) |  | o-dichlorobenzene | Immersion | 30 | heterojunction | Spin-coating |  | 180 °C | [9 empty] | 0.45 | 12 |  |  | 330.0503 | 0.24057 | 328
A1 | PDPPSe-12 | Diketopyrrolopyrrole (DPP) derivative |  | C53H78N2O2S2Se |  | 918.31 | 48.78527 | 44.8 | 3.1 | 14.45161 |  |  | p | Nitromethane (CH₃NO₂) |  | o-dichlorobenzene | Immersion | 30 |  | Spin-coating |  | 180 °C | [9 empty] | 0.45 | 12 |  |  | 347.9379 | 0.26134 | 338
A1 | PDPPSe-12 | Diketopyrrolopyrrole (DPP) derivative |  | C53H78N2O2S2Se |  | 918.31 | 48.78527 | 44.8 | 3.1 | 14.45161 |  |  | p | Nitromethane (CH₃NO₂) |  | o-dichlorobenzene | Immersion | 30 |  | Spin-coating |  | 180 °C | [9 empty] | 0.45 | 12 |  |  | 365.2888 | 0.28249 | 348
A1 | PDPPSe-12 | Diketopyrrolopyrrole (DPP) derivative |  | C53H78N2O2S2Se |  | 918.31 | 48.78527 | 44.8 | 3.1 | 14.45161 |  |  | p | Nitromethane (CH₃NO₂) |  | o-dichlorobenzene | Immersion | 30 |  | Spin-coating |  | 180 °C | [9 empty] | 0.45 | 12 |  |  | 386.4092 | 0.30741 | 358
A1 | PDPPSe-12 | Diketopyrrolopyrrole (DPP) derivative |  | C53H78N2O2S2Se |  | 918.31 | 48.78527 | 44.8 | 3.1 | 14.45161 |  |  | p | Nitromethane (CH₃NO₂) |  | o-dichlorobenzene | Immersion | 30 |  | Spin-coating |  | 180 °C | [9 empty] | 0.45 | 12 |  |  | 408.9986 | 0.33447 | 368
A1 | PDPPSe-12 | Diketopyrrolopyrrole (DPP) derivative |  | C53H78N2O2S2Se |  | 918.31 | 48.78527 | 44.8 | 3.1 | 14.45161 |  |  | p | Nitromethane (CH₃NO₂) |  | o-dichlorobenzene | Immersion | 30 |  | Spin-coating |  | 180 °C | [9 empty] | 0.45 | 12 |  |  | 395.4524 | 0.33218 | 378
A1 | PDPPSe-12 | Diketopyrrolopyrrole (DPP) derivative |  | C53H78N2O2S2Se |  | 918.31 | 48.78527 | 44.8 | 3.1 | 14.45161 |  |  | p | Nitromethane (CH₃NO₂) | 298 | o-dichlorobenzene | Immersion | 30 |  | Spin-coating | 6.3 ± 0.5 nm (layer) | 180 °C | 180 °C for 1 h | 1 h | Nitrogen | Glass | Vacuum | 298 | Ordered molecular packing | Thin film |  | 0.45 | 13.5 | 333.69227 | 87.88482 | 257.40771 | 0.3311412 | 298 |  | Same as Above |  |  | https://doi.org/10.1038/s41586-024-07724-2 | Methods, Fig 1, Fig 3
A1 | PDPPSe-12 | Diketopyrrolopyrrole (DPP) derivative |  | C53H78N2O2S2Se |  | 918.31 | 48.78527 | 44.8 | 3.1 | 14.45161 |  |  | p | Nitromethane (CH₃NO₂) | 298 | o-dichlorobenzene | Immersion | 30 |  | Spin-coating | 6.3 ± 0.5 nm (layer) | 180 °C | 180 °C for 1 h | 1 h | Nitrogen | Glass | Vacuum | 298 | Ordered molecular packing | Thin film |  | 0.45 | 15 | 521.2699 | 65.22322 | 221.6616 | 0.334236 | 298 |  | Same as Above |  |  | https://doi.org/10.1038/s41586-024-07724-2 | Methods, Fig 1, Fig 3
A2 | PBTTT | Polythiophene derivative | #VALUE! | C42H62S4 |  | 695.198 | 43.29702 | 30.1 | 2.1 | 14.33333 |  |  | p | Nitromethane (CH₃NO₂) | 298 | o-dichlorobenzene | Immersion | 30 |  | Spin-coating | 4.2 ± 0.4 nm (layer) | 180 °C | 180 °C for 1 h | 1 h | Nitrogen | Glass | Vacuum | 298 | Liquid-crystalline order | Thin film |  | 0.79 | 3 | 86.852 | 50.05 | 21.72861 | 0.02166344 | 298 |  | Same as Above | 1 | Impact of the Doping Method on Conductivity and Thermopower in Semiconducting Polythiophenes | https://doi.org/10.1038/s41586-024-07724-2 | Methods, Fig 1, Fig 3
A2 | PBTTT | Polythiophene derivative |  | C42H62S4 |  | 695.198 | 43.29702 | 30.1 | 2.1 | 14.33333 |  |  | p | Nitromethane (CH₃NO₂) | 298 | o-dichlorobenzene | Immersion | 30 |  | Spin-coating | 4.2 ± 0.4 nm (layer) | 180 °C | 180 °C for 1 h | 1 h | Nitrogen | Glass | Vacuum | 298 | Liquid-crystalline order | Thin film |  | 0.79 | 4.5 | 142.351 | 46.89 | 31.25641 | 0.02475822 | 298 |  | Same as Above |  |  | https://doi.org/10.1038/s41586-024-07724-2 | Methods, Fig 1, Fig 3
A2 | PBTTT | Polythiophene derivative |  | C42H62S4 |  | 695.198 | 43.29702 | 30.1 | 2.1 | 14.33333 |  |  | p | Nitromethane (CH₃NO₂) | 298 | o-dichlorobenzene | Immersion | 30 |  | Spin-coating | 4.2 ± 0.4 nm (layer) | 180 °C | 180 °C for 1 h | 1 h | Nitrogen | Glass | Vacuum | 298 | Liquid-crystalline order | Thin film |  | 0.79 | 6 | 168.351 | 43.21 | 31.40411 | 0.02475822 | 298 |  | Same as Above |  |  | https://doi.org/10.1038/s41586-024-07724-2 | Methods, Fig 1, Fig 3
A2 | PBTTT | Polythiophene derivative |  | C42H62S4 |  | 695.198 | 43.29702 | 30.1 | 2.1 | 14.33333 |  |  | p | Nitromethane (CH₃NO₂) | 298 | o-dichlorobenzene | Immersion | 30 |  | Spin-coating | 4.2 ± 0.4 nm (layer) | 180 °C | 180 °C for 1 h | 1 h | Nitrogen | Glass | Vacuum | 298 | Liquid-crystalline order | Thin film |  | 0.79 | 7.5 | 216.235 | 39.56 | 33.82129 | 0.02475822 | 298 |  | Same as Above |  |  | https://doi.org/10.1038/s41586-024-07724-2 | Methods, Fig 1, Fig 3
A2 | PBTTT | Polythiophene derivative |  | C42H62S4 |  | 695.198 | 43.29702 | 30.1 | 2.1 | 14.33333 |  |  | p | Nitromethane (CH₃NO₂) | 298 | o-dichlorobenzene | Immersion | 30 |  | Spin-coating | 4.2 ± 0.4 nm (layer) | 180 °C | 180 °C for 1 h | 1 h | Nitrogen | Glass | Vacuum | 298 | Liquid-crystalline order | Thin film |  | 0.79 | 9 | 331.40604 | 36.12 | 43.2111 | 0.02475822 | 298 |  | Same as Above |  |  | https://doi.org/10.1038/s41586-024-07724-2 | Methods, Fig 1, Fig 3
A2 | PBTTT | Polythiophene derivative |  | C42H62S4 |  | 695.198 | 43.29702 | 30.1 | 2.1 | 14.33333 |  |  | p | Nitromethane (CH₃NO₂) | 298 | o-dichlorobenzene | Immersion | 30 |  | Spin-coating | 4.2 ± 0.4 nm (layer) | 180 °C | 180 °C for 1 h | 1 h | Nitrogen | Glass | Vacuum | 298 | Liquid-crystalline order | Thin film |  | 0.79 | 10.5 | 458.7156 | 33.61 | 51.81575 | 0.027853 | 298 |  | Same as Above |  |  | https://doi.org/10.1038/s41586-024-07724-2 | Methods, Fig 1, Fig 3
A2 | PBTTT | Polythiophene derivative |  | C42H62S4 |  | 695.198 | 43.29702 | 30.1 | 2.1 | 14.33333 |  |  | p | Nitromethane (CH₃NO₂) | 298 | o-dichlorobenzene | Immersion | 30 |  | Spin-coating | 4.2 ± 0.4 nm (layer) | 180 °C | 180 °C for 1 h | 1 h | Nitrogen | Glass | Vacuum | 298 | Liquid-crystalline order | Thin film |  | 0.79 | 12 | 529.10053 | 31.96 | 54.04454 | 0.03094778 | 298 |  | Same as Above |  |  | https://doi.org/10.1038/s41586-024-07724-2 | Methods, Fig 1, Fig 3
A2 | PBTTT | Polythiophene derivative |  | C42H62S4 |  | 695.198 | 43.29702 | 30.1 | 2.1 | 14.33333 |  |  | p | Nitromethane (CH₃NO₂) |  | o-dichlorobenzene | Immersion |  |  | Spin-coating |  | 180 °C | [9 empty] | 0.79 | 12 |  |  | 54.95537 | 0.02073 | 298
A2 | PBTTT | Polythiophene derivative |  | C42H62S4 |  | 695.198 | 43.29702 | 30.1 | 2.1 | 14.33333 |  |  | p | Nitromethane (CH₃NO₂) |  | o-dichlorobenzene | Immersion |  |  | Spin-coating |  | 180 °C | [9 empty] | 0.79 | 12 |  |  | 61.76364 | 0.02408 | 308
A2 | PBTTT | Polythiophene derivative |  | C42H62S4 |  | 695.198 | 43.29702 | 30.1 | 2.1 | 14.33333 |  |  | p | Nitromethane (CH₃NO₂) |  | o-dichlorobenzene | Immersion |  |  | Spin-coating |  | 180 °C | [9 empty] | 0.79 | 12 |  |  | 63.77138 | 0.02567 | 318
A2 | PBTTT | Polythiophene derivative |  | C42H62S4 |  | 695.198 | 43.29702 | 30.1 | 2.1 | 14.33333 |  |  | p | Nitromethane (CH₃NO₂) |  | o-dichlorobenzene | Immersion |  |  | Spin-coating |  | 180 °C | [9 empty] | 0.79 | 12 |  |  | 63.24817 | 0.02626 | 328
A2 | PBTTT | Polythiophene derivative |  | C42H62S4 |  | 695.198 | 43.29702 | 30.1 | 2.1 | 14.33333 |  |  | p | Nitromethane (CH₃NO₂) |  | o-dichlorobenzene | Immersion |  |  | Spin-coating |  | 180 °C | [9 empty] | 0.79 | 12 |  |  | 61.26006 | 0.02621 | 338
A2 | PBTTT | Polythiophene derivative |  | C42H62S4 |  | 695.198 | 43.29702 | 30.1 | 2.1 | 14.33333 |  |  | p | Nitromethane (CH₃NO₂) |  | o-dichlorobenzene | Immersion |  |  | Spin-coating |  | 180 °C | [9 empty] | 0.79 | 12 |  |  | 65.94684 | 0.02905 | 348
A2 | PBTTT | Polythiophene derivative |  | C42H62S4 |  | 695.198 | 43.29702 | 30.1 | 2.1 | 14.33333 |  |  | p | Nitromethane (CH₃NO₂) |  | o-dichlorobenzene | Immersion |  |  | Spin-coating |  | 180 °C | [9 empty] | 0.79 | 12 |  |  | 74.21145 | 0.03363 | 358
A2 | PBTTT | Polythiophene derivative |  | C42H62S4 |  | 695.198 | 43.29702 | 30.1 | 2.1 | 14.33333 |  |  | p | Nitromethane (CH₃NO₂) |  | o-dichlorobenzene | Immersion |  |  | Spin-coating |  | 180 °C | [9 empty] | 0.79 | 12 |  |  | 74.23424 | 0.03458 | 368
A2 | PBTTT | Polythiophene derivative |  | C42H62S4 |  | 695.198 | 43.29702 | 30.1 | 2.1 | 14.33333 |  |  | p | Nitromethane (CH₃NO₂) |  | o-dichlorobenzene | Immersion |  |  | Spin-coating |  | 180 °C | [9 empty] | 0.79 | 12 |  |  | 77.05635 | 0.03687 | 378
A2 | PBTTT | Polythiophene derivative |  | C42H62S4 |  | 695.198 | 43.29702 | 30.1 | 2.1 | 14.33333 |  |  | p | Nitromethane (CH₃NO₂) | 298 | o-dichlorobenzene | Immersion | 30 |  | Spin-coating | 4.2 ± 0.4 nm (layer) | 180 °C | 180 °C for 1 h | 1 h | Nitrogen | Glass | Vacuum | 298 | Liquid-crystalline order | Thin film |  | 0.79 | 13.5 | 561.79775 | 30.12 | 50.98452 | 0.03404255 | 298 |  | Same as Above |  |  | https://doi.org/10.1038/s41586-024-07724-2 | Methods, Fig 1, Fig 3
A2 | PBTTT | Polythiophene derivative |  | C42H62S4 |  | 695.198 | 43.29702 | 30.1 | 2.1 | 14.33333 |  |  | p | Nitromethane (CH₃NO₂) | 298 | o-dichlorobenzene | Immersion | 30 |  | Spin-coating | 4.2 ± 0.4 nm (layer) | 180 °C | 180 °C for 1 h | 1 h | Nitrogen | Glass | Vacuum | 298 | Liquid-crystalline order | Thin film |  | 0.79 | 15 | 581.39535 | 27.08 | 42.6574 | 0.03713733 | 298 |  | Same as Above |  |  | https://doi.org/10.1038/s41586-024-07724-2 | Methods, Fig 1, Fig 3
A3 | (6, 4, 4) PMHJ | Polymeric multi-heterojunction (PMHJ) |  |  |  |  | #DIV/0! | [5 empty] | p | Nitromethane (CH₃NO₂) | 298 | o-dichlorobenzene | Immersion | 30 |  | Sequential Solution Casting | 110 nm (6 periods) | 180 °C (or 383 K pre-test) | 180 °C (1 h) + 383 K (3 min) | 1 h (fabrication) | Nitrogen | Glass, Polyimide, or PET | Vacuum | 298 K to 368 K | In-plane transport optimized | Thin film / periodic architecture |  | 0.15 | 3 | 8.05109 | 307.00312 | 75.57284 | 0.696325 | 298 |  | Same as Above |  |  | https://doi.org/10.1038/s41586-024-07724-2 | Methods, Fig 1-4
A3 | (6, 4, 4) PMHJ | Polymeric multi-heterojunction (PMHJ) |  |  |  |  | #DIV/0! | [5 empty] | p | Nitromethane (CH₃NO₂) | 298 | o-dichlorobenzene | Immersion | 30 |  | Sequential Solution Casting | 110 nm (6 periods) | 180 °C (or 383 K pre-test) | 180 °C (1 h) + 383 K (3 min) | 1 h (fabrication) | Nitrogen | Glass, Polyimide, or PET | Vacuum | 298 K to 368 K | In-plane transport optimized | Thin film / periodic architecture |  | 0.15 | 4.5 | 18.21883 | 253.55754 | 116.48508 | 0.7458414 | 298 |  | Same as Above |  |  | https://doi.org/10.1038/s41586-024-07724-2 | Methods, Fig 1-4
A3 | (6, 4, 4) PMHJ | Polymeric multi-heterojunction (PMHJ) |  |  |  |  | #DIV/0! | [5 empty] | p | Nitromethane (CH₃NO₂) | 298 | o-dichlorobenzene | Immersion | 30 |  | Sequential Solution Casting | 110 nm (6 periods) | 180 °C (or 383 K pre-test) | 180 °C (1 h) + 383 K (3 min) | 1 h (fabrication) | Nitrogen | Glass, Polyimide, or PET | Vacuum | 298 K to 368 K | In-plane transport optimized | Thin film / periodic architecture |  | 0.15 | 6 | 29.23545 | 218.6042 | 139.10912 | 0.8263056 | 298 |  | Same as Above |  |  | https://doi.org/10.1038/s41586-024-07724-2 | Methods, Fig 1-4
A3 | (6, 4, 4) PMHJ | Polymeric multi-heterojunction (PMHJ) |  |  |  |  | #DIV/0! | [5 empty] | p | Nitromethane (CH₃NO₂) | 298 | o-dichlorobenzene | Immersion | 30 |  | Sequential Solution Casting | 110 nm (6 periods) | 180 °C (or 383 K pre-test) | 180 °C (1 h) + 383 K (3 min) | 1 h (fabrication) | Nitrogen | Glass, Polyimide, or PET | Vacuum | 298 K to 368 K | In-plane transport optimized | Thin film / periodic architecture |  | 0.15 | 7.5 | 47.14361 | 185.12197 | 161.00638 | 0.8758221 | 298 |  | Same as Above |  |  | https://doi.org/10.1038/s41586-024-07724-2 | Methods, Fig 1-4
A3 | (6, 4, 4) PMHJ | Polymeric multi-heterojunction (PMHJ) |  |  |  |  | #DIV/0! | [5 empty] | p | Nitromethane (CH₃NO₂) | 298 | o-dichlorobenzene | Immersion | 30 |  | Sequential Solution Casting | 110 nm (6 periods) | 180 °C (or 383 K pre-test) | 180 °C (1 h) + 383 K (3 min) | 1 h (fabrication) | Nitrogen | Glass, Polyimide, or PET | Vacuum | 298 K to 368 K | In-plane transport optimized | Thin film / periodic architecture |  | 0.15 | 9 | 72.33909 | 178.8692 | 230.76599 | 0.987234 | 298 |  | Same as Above |  |  | https://doi.org/10.1038/s41586-024-07724-2 | Methods, Fig 1-4
A3 | (6, 4, 4) PMHJ | Polymeric multi-heterojunction (PMHJ) |  |  |  |  | #DIV/0! | [5 empty] | p | Nitromethane (CH₃NO₂) | 298 | o-dichlorobenzene | Immersion | 30 |  | Sequential Solution Casting | 110 nm (6 periods) | 180 °C (or 383 K pre-test) | 180 °C (1 h) + 383 K (3 min) | 1 h (fabrication) | Nitrogen | Glass, Polyimide, or PET | Vacuum | 298 K to 368 K | In-plane transport optimized | Thin film / periodic architecture |  | 0.15 | 10.5 | 96.9842 | 172.52083 | 287.90361 | 1.055319 | 298 |  | Same as Above |  |  | https://doi.org/10.1038/s41586-024-07724-2 | Methods, Fig 1-4
A3 | (6, 4, 4) PMHJ | Polymeric multi-heterojunction (PMHJ) |  |  |  |  | #DIV/0! | [5 empty] | p | Nitromethane (CH₃NO₂) | 298 | o-dichlorobenzene | Immersion | 30 |  | Sequential Solution Casting | 110 nm (6 periods) | 180 °C (or 383 K pre-test) | 180 °C (1 h) + 383 K (3 min) | 1 h (fabrication) | Nitrogen | Glass, Polyimide, or PET | Vacuum | 298 K to 368 K | In-plane transport optimized | Thin film / periodic architecture |  | 0.15 | 12 | 125.26597 | 157.53542 | 310.08153 | 1.160542 | 298 |  | Same as Above |  |  | https://doi.org/10.1038/s41586-024-07724-2 | Methods, Fig 1-4
A3 | (6, 4, 4) PMHJ | Polymeric multi-heterojunction (PMHJ) |  |  |  |  | #DIV/0! | [12 empty] | Sequential Solution Casting | [11 empty] | 0.15 | 12 |  |  | 348.3121 | 0.69198 | 298
A3 | (6, 4, 4) PMHJ | Polymeric multi-heterojunction (PMHJ) |  |  |  |  | #DIV/0! | [12 empty] | Sequential Solution Casting | [12 empty] | 12 |  |  |  | 0.74891 | 308
A3 | (6, 4, 4) PMHJ | Polymeric multi-heterojunction (PMHJ) |  |  |  |  | #DIV/0! | [12 empty] | Sequential Solution Casting | [12 empty] | 12 |  |  |  | 0.82815 | 318
A3 | (6, 4, 4) PMHJ | Polymeric multi-heterojunction (PMHJ) |  |  |  |  | #DIV/0! | [12 empty] | Sequential Solution Casting | [12 empty] | 12 |  |  |  | 0.87614 | 328
A3 | (6, 4, 4) PMHJ | Polymeric multi-heterojunction (PMHJ) |  |  |  |  | #DIV/0! | [12 empty] | Sequential Solution Casting | [12 empty] | 12 |  |  |  | 0.98732 | 338
A3 | (6, 4, 4) PMHJ | Polymeric multi-heterojunction (PMHJ) |  |  |  |  | #DIV/0! | [12 empty] | Sequential Solution Casting | [12 empty] | 12 |  |  |  | 1.05273 | 348
A3 | (6, 4, 4) PMHJ | Polymeric multi-heterojunction (PMHJ) |  |  |  |  | #DIV/0! | [12 empty] | Sequential Solution Casting | [12 empty] | 12 |  |  |  | 1.16047 | 358
A3 | (6, 4, 4) PMHJ | Polymeric multi-heterojunction (PMHJ) |  |  |  |  | #DIV/0! | [12 empty] | Sequential Solution Casting | [11 empty] | 0.18 | 12 |  |  | 603.0293 | 1.23286 | 368
A3 | (6, 4, 4) PMHJ | Polymeric multi-heterojunction (PMHJ) |  |  |  |  | #DIV/0! | [12 empty] | Sequential Solution Casting | [12 empty] | 12 |  |  |  | 1.17667 | 378
A3 | (6, 4, 4) PMHJ | Polymeric multi-heterojunction (PMHJ) |  |  |  |  | #DIV/0! | [5 empty] | p | Nitromethane (CH₃NO₂) | 298 | o-dichlorobenzene | Immersion | 30 |  | Sequential Solution Casting | 110 nm (6 periods) | 180 °C (or 383 K pre-test) | 180 °C (1 h) + 383 K (3 min) | 1 h (fabrication) | Nitrogen | Glass, Polyimide, or PET | Vacuum | 298 K to 368 K | In-plane transport optimized | Thin film / periodic architecture |  | 0.15 | 13.5 | 134.89979 | 150.63286 | 305.6328 | 1.234816 | 298 |  | Same as Above |  |  | https://doi.org/10.1038/s41586-024-07724-2 | Methods, Fig 1-4
A3 | (6, 4, 4) PMHJ | Polymeric multi-heterojunction (PMHJ) |  |  |  |  | #DIV/0! | [5 empty] | p | Nitromethane (CH₃NO₂) | 298 | o-dichlorobenzene | Immersion | 30 |  | Sequential Solution Casting | 110 nm (6 periods) | 180 °C (or 383 K pre-test) | 180 °C (1 h) + 383 K (3 min) | 1 h (fabrication) | Nitrogen | Glass, Polyimide, or PET | Vacuum | 298 K to 368 K | In-plane transport optimized | Thin film / periodic architecture |  | 0.15 | 15 | 171.21331 | 130.95638 | 292.83035 | 1.176015 | 298 |  | Same as Above |  |  | https://doi.org/10.1038/s41586-024-07724-2 | Methods, Fig 1-4
A4 | P3HT | polythiophene | #VALUE! | C10H14S |  | 166.282 | 541.2492 | 90 |  |  |  |  | p |  | 298.15 | Chloroform | Vapor exposure | 7200 |  | Drop-casting from 5 mg/mL chloroform solution onto 45 °C glass | ~4,000 (4 µm) |  | Drop-cast at 45 °C | ~10 min (evaporation) | Ambient | Glass coverslip | Grounded metal box | 323 |  | Thin film |  |  |  | 0.0086725 | 148.8811 | 0.0192231 |  | 323 |  | The study demonstrates that dopant clustering (spatial heterogeneity) profoundly alters the density of states (DOS), creating a "heavy-tailed" quasi-exponential distribution that depresses the Seebeck coefficient Doping at 75 °C results in a more homogeneous dopant distribution, which maintains a more ideal Gaussian DOS and alters the charge transport dynamics | 3 | Reference 9: Kang and Snyder's two-parameter transport model Reference 31: High-performance DPP-based polymers Reference 58: Modeling disorder effects in polymers | https://doi.org/10.1038/s41467-019-10567-5 | Art. 16, Fig 1-4, Meth.
A4 | P3HT | polythiophene |  | C10H14S |  | 166.282 | 541.2492 | 90 |  |  |  |  | p |  | 298.15 | Chloroform | Vapor exposure | 7200 |  | Same as above | ~4,000 (4 µm) |  | Drop-cast at 45 °C | ~10 min (evaporation) | Ambient | Glass coverslip | Grounded metal box | 323 |  | Thin film |  |  |  | 0.01166837 | 146.0862 | 0.02490167 |  | 323 |  |  |  |  | https://doi.org/10.1038/s41467-019-10567-5 | Art. 16, Fig 1-4, Meth.
A4 | P3HT | polythiophene |  | C10H14S |  | 166.282 | 541.2492 | 90 |  |  |  |  | p |  | 298.15 | Chloroform | Vapor exposure | 7200 |  | Same as above | ~4,000 (4 µm) |  | Drop-cast at 45 °C | ~10 min (evaporation) | Ambient | Glass coverslip | Grounded metal box | 323 |  | Thin film |  |  |  | 0.0158866 | 141.9918 | 0.03203005 |  | 323 |  |  |  |  | https://doi.org/10.1038/s41467-019-10567-5 | Art. 16, Fig 1-4, Meth.
A4 | P3HT | polythiophene |  | C10H14S |  | 166.282 | 541.2492 | 90 |  |  |  |  | p |  | 298.15 | Chloroform | Vapor exposure | 7200 |  | Same as above | ~4,000 (4 µm) |  | Drop-cast at 45 °C | ~10 min (evaporation) | Ambient | Glass coverslip | Grounded metal box | 323 |  | Thin film |  |  |  | 0.02162975 | 138.0123 | 0.04119902 |  | 323 |  |  |  |  | https://doi.org/10.1038/s41467-019-10567-5 | Art. 16, Fig 1-4, Meth.
A4 | P3HT | polythiophene |  | C10H14S |  | 166.282 | 541.2492 | 90 |  |  |  |  | p |  | 298.15 | Chloroform | Vapor exposure | 7200 |  | Same as above | ~4,000 (4 µm) |  | Drop-cast at 45 °C | ~10 min (evaporation) | Ambient | Glass coverslip | Grounded metal box | 323 |  | Thin film |  |  |  | 0.02944911 | 135.4214 | 0.05400658 |  | 323 |  |  |  |  | https://doi.org/10.1038/s41467-019-10567-5 | Art. 16, Fig 1-4, Meth.
A4 | P3HT | polythiophene |  | C10H14S |  | 166.282 | 541.2492 | 90 |  |  |  |  | p |  | 298.15 | Chloroform | Vapor exposure | 7200 |  | Same as above | ~4,000 (4 µm) |  | Drop-cast at 45 °C | ~10 min (evaporation) | Ambient | Glass coverslip | Grounded metal box | 323 |  | Thin film |  |  |  | 0.03962216 | 132.8791 | 0.06996031 |  | 323 |  |  |  |  | https://doi.org/10.1038/s41467-019-10567-5 | Art. 16, Fig 1-4, Meth.
A4 | P3HT | polythiophene |  | C10H14S |  | 166.282 | 541.2492 | 90 |  |  |  |  | p |  | 298.15 | Chloroform | Vapor exposure | 7200 |  | Same as above | ~4,000 (4 µm) |  | Drop-cast at 45 °C | ~10 min (evaporation) | Ambient | Glass coverslip | Grounded metal box | 323 |  | Thin film |  |  |  | 0.05205888 | 127.9369 | 0.08520922 |  | 323 |  |  |  |  | https://doi.org/10.1038/s41467-019-10567-5 | Art. 16, Fig 1-4, Meth.
A4 | P3HT | polythiophene |  | C10H14S |  | 166.282 | 541.2492 | 90 |  |  |  |  | p |  | 298.15 | Chloroform | Vapor exposure | 7200 |  | Same as above | ~4,000 (4 µm) |  | Drop-cast at 45 °C | ~10 min (evaporation) | Ambient | Glass coverslip | Grounded metal box | 323 |  | Thin film |  |  |  | 0.07172493 | 123.1785 | 0.1088279 |  | 323 |  |  |  |  | https://doi.org/10.1038/s41467-019-10567-5 | Art. 16, Fig 1-4, Meth.
A4 | P3HT | polythiophene |  | C10H14S |  | 166.282 | 541.2492 | 90 |  |  |  |  | p |  | 298.15 | Chloroform | Vapor exposure | 7200 |  | Same as above | ~4,000 (4 µm) |  | Drop-cast at 45 °C | ~10 min (evaporation) | Ambient | Glass coverslip | Grounded metal box | 323 |  | Thin film |  |  |  | 0.09423816 | 119.7262 | 0.1350845 |  | 323 |  |  |  |  | https://doi.org/10.1038/s41467-019-10567-5 | Art. 16, Fig 1-4, Meth.
A4 | P3HT | polythiophene |  | C10H14S |  | 166.282 | 541.2492 | 90 |  |  |  |  | p |  | 298.15 | Chloroform | Vapor exposure | 7200 |  | Same as above | ~4,000 (4 µm) |  | Drop-cast at 45 °C | ~10 min (evaporation) | Ambient | Glass coverslip | Grounded metal box | 323 |  | Thin film |  |  |  | 0.1313883 | 114.1861 | 0.1713101 |  | 323 |  |  |  |  | https://doi.org/10.1038/s41467-019-10567-5 | Art. 16, Fig 1-4, Meth.
A4 | P3HT | polythiophene |  | C10H14S |  | 166.282 | 541.2492 | 90 |  |  |  |  | p |  | 298.15 | Chloroform | Vapor exposure | 7200 |  | Same as above | ~4,000 (4 µm) |  | Drop-cast at 45 °C | ~10 min (evaporation) | Ambient | Glass coverslip | Grounded metal box | 323 |  | Thin film |  |  |  | 0.1853708 | 109.9391 | 0.2240504 |  | 323 |  |  |  |  | https://doi.org/10.1038/s41467-019-10567-5 | Art. 16, Fig 1-4, Meth.
A4 | P3HT | polythiophene |  | C10H14S |  | 166.282 | 541.2492 | 90 |  |  |  |  | p |  | 298.15 | Chloroform | Vapor exposure | 7200 |  | Same as above | ~4,000 (4 µm) |  | Drop-cast at 45 °C | ~10 min (evaporation) | Ambient | Glass coverslip | Grounded metal box | 323 |  | Thin film |  |  |  | 0.2646552 | 104.8519 | 0.2909596 |  | 323 |  |  |  |  | https://doi.org/10.1038/s41467-019-10567-5 | Art. 16, Fig 1-4, Meth.
A4 | P3HT | polythiophene |  | C10H14S |  | 166.282 | 541.2492 | 90 |  |  |  |  | p |  | 298.15 | Chloroform | Vapor exposure | 7200 |  | Same as above | ~4,000 (4 µm) |  | Drop-cast at 45 °C | ~10 min (evaporation) | Ambient | Glass coverslip | Grounded metal box | 323 |  | Thin film |  |  |  | 0.4057396 | 98.12271 | 0.3906488 |  | 323 |  |  |  |  | https://doi.org/10.1038/s41467-019-10567-5 | Art. 16, Fig 1-4, Meth.
A4 | P3HT | polythiophene |  | C10H14S |  | 166.282 | 541.2492 | 90 |  |  |  |  | p |  | 298.15 | Chloroform | Vapor exposure | 7200 |  | Same as above | ~4,000 (4 µm) |  | Drop-cast at 45 °C | ~10 min (evaporation) | Ambient | Glass coverslip | Grounded metal box | 323 |  | Thin film |  |  |  | 0.7004237 | 91.82543 | 0.5905909 |  | 323 |  |  |  |  | https://doi.org/10.1038/s41467-019-10567-5 | Art. 16, Fig 1-4, Meth.
A4 | P3HT | polythiophene |  | C10H14S |  | 166.282 | 541.2492 | 90 |  |  |  |  | p |  | 298.15 | Chloroform | Vapor exposure | 7200 |  | Same as above | ~4,000 (4 µm) |  | Drop-cast at 45 °C | ~10 min (evaporation) | Ambient | Glass coverslip | Grounded metal box | 323 |  | Thin film |  |  |  | 1.345445 | 84.31909 | 0.9565724 |  | 323 |  |  |  |  | https://doi.org/10.1038/s41467-019-10567-5 | Art. 16, Fig 1-4, Meth.
A4 | P3HT | polythiophene |  | C10H14S |  | 166.282 | 541.2492 | 90 |  |  |  |  | p |  | 298.15 | Chloroform | Vapor exposure | 7200 |  | Same as above | ~4,000 (4 µm) |  | Drop-cast at 45 °C | ~10 min (evaporation) | Ambient | Glass coverslip | Grounded metal box | 323 |  | Thin film |  |  |  | 3.200034 | 73.84358 | 1.744939 |  | 323 |  |  |  |  | https://doi.org/10.1038/s41467-019-10567-5 | Art. 16, Fig 1-4, Meth.
A4 | P3HT | polythiophene |  | C10H14S |  | 166.282 | 541.2492 | 90 |  |  |  |  | p |  | 298.15 | Chloroform | Vapor exposure | 7200 |  | Same as above | ~4,000 (4 µm) |  | Drop-cast at 45 °C | ~10 min (evaporation) | Ambient | Glass coverslip | Grounded metal box | 323 |  | Thin film |  |  |  | 9.094166 | 65.90677 | 3.950235 |  | 323 |  |  |  |  | https://doi.org/10.1038/s41467-019-10567-5 | Art. 16, Fig 1-4, Meth.
A4 | P3HT | polythiophene |  | C10H14S |  | 166.282 | 541.2492 | 90 |  |  |  |  | p |  | 348.15 | Chloroform | Vapor exposure | 7200 |  | Same as above | ~4,000 (4 µm) |  | Drop-cast at 45 °C | ~10 min (evaporation) | Ambient | Glass coverslip | Grounded metal box | 323 |  | Thin film |  |  |  | 0.009765415 | 131.626 | 0.01691897 |  | 323 |  |  |  |  | https://doi.org/10.1038/s41467-019-10567-5 | Art. 16, Fig 1-4, Meth.
A4 | P3HT | polythiophene |  | C10H14S |  | 166.282 | 541.2492 | 90 |  |  |  |  | p |  | 348.15 | Chloroform | Vapor exposure | 7200 |  | Same as above | ~4,000 (4 µm) |  | Drop-cast at 45 °C | ~10 min (evaporation) | Ambient | Glass coverslip | Grounded metal box | 323 |  | Thin film |  |  |  | 0.01267923 | 130.3846 | 0.02155487 |  | 323 |  |  |  |  | https://doi.org/10.1038/s41467-019-10567-5 | Art. 16, Fig 1-4, Meth.
A4 | P3HT | polythiophene |  | C10H14S |  | 166.282 | 541.2492 | 90 |  |  |  |  | p |  | 348.15 | Chloroform | Vapor exposure | 7200 |  | Same as above | ~4,000 (4 µm) |  | Drop-cast at 45 °C | ~10 min (evaporation) | Ambient | Glass coverslip | Grounded metal box | 323 |  | Thin film |  |  |  | 0.01646246 | 129.155 | 0.02746105 |  | 323 |  |  |  |  | https://doi.org/10.1038/s41467-019-10567-5 | Art. 16, Fig 1-4, Meth.
A4 | P3HT | polythiophene |  | C10H14S |  | 166.282 | 541.2492 | 90 |  |  |  |  | p |  | 348.15 | Chloroform | Vapor exposure | 7200 |  | Same as above | ~4,000 (4 µm) |  | Drop-cast at 45 °C | ~10 min (evaporation) | Ambient | Glass coverslip | Grounded metal box | 323 |  | Thin film |  |  |  | 0.02162975 | 127.9369 | 0.03540327 |  | 323 |  |  |  |  | https://doi.org/10.1038/s41467-019-10567-5 | Art. 16, Fig 1-4, Meth.
A4 | P3HT | polythiophene |  | C10H14S |  | 166.282 | 541.2492 | 90 |  |  |  |  | p |  | 348.15 | Chloroform | Vapor exposure | 7200 |  | Same as above | ~4,000 (4 µm) |  | Drop-cast at 45 °C | ~10 min (evaporation) | Ambient | Glass coverslip | Grounded metal box | 323 |  | Thin film |  |  |  | 0.02841896 | 125.5352 | 0.04478567 |  | 323 |  |  |  |  | https://doi.org/10.1038/s41467-019-10567-5 | Art. 16, Fig 1-4, Meth.
A4 | P3HT | polythiophene |  | C10H14S |  | 166.282 | 541.2492 | 90 |  |  |  |  | p |  | 348.15 | Chloroform | Vapor exposure | 7200 |  | Same as above | ~4,000 (4 µm) |  | Drop-cast at 45 °C | ~10 min (evaporation) | Ambient | Glass coverslip | Grounded metal box | 323 |  | Thin film |  |  |  | 0.03823616 | 122.0168 | 0.0569264 |  | 323 |  |  |  |  | https://doi.org/10.1038/s41467-019-10567-5 | Art. 16, Fig 1-4, Meth.
A4 | P3HT | polythiophene |  | C10H14S |  | 166.282 | 541.2492 | 90 |  |  |  |  | p |  | 348.15 | Chloroform | Vapor exposure | 7200 |  | Same as above | ~4,000 (4 µm) |  | Drop-cast at 45 °C | ~10 min (evaporation) | Ambient | Glass coverslip | Grounded metal box | 323 |  | Thin film |  |  |  | 0.05083766 | 119.7262 | 0.07287258 |  | 323 |  |  |  |  | https://doi.org/10.1038/s41467-019-10567-5 | Art. 16, Fig 1-4, Meth.
A4 | P3HT | polythiophene |  | C10H14S |  | 166.282 | 541.2492 | 90 |  |  |  |  | p |  | 348.15 | Chloroform | Vapor exposure | 7200 |  | Same as above | ~4,000 (4 µm) |  | Drop-cast at 45 °C | ~10 min (evaporation) | Ambient | Glass coverslip | Grounded metal box | 323 |  | Thin film |  |  |  | 0.07087865 | 115.2732 | 0.09418294 |  | 323 |  |  |  |  | https://doi.org/10.1038/s41467-019-10567-5 | Art. 16, Fig 1-4, Meth.
A4 | P3HT | polythiophene |  | C10H14S |  | 166.282 | 541.2492 | 90 |  |  |  |  | p |  | 348.15 | Chloroform | Vapor exposure | 7200 |  | Same as above | ~4,000 (4 µm) |  | Drop-cast at 45 °C | ~10 min (evaporation) | Ambient | Glass coverslip | Grounded metal box | 323 |  | Thin film |  |  |  | 0.09882012 | 112.0425 | 0.124054 |  | 323 |  |  |  |  | https://doi.org/10.1038/s41467-019-10567-5 | Art. 16, Fig 1-4, Meth.
A4 | P3HT | polythiophene |  | C10H14S |  | 166.282 | 541.2492 | 90 |  |  |  |  | p |  | 348.15 | Chloroform | Vapor exposure | 7200 |  | Same as above | ~4,000 (4 µm) |  | Drop-cast at 45 °C | ~10 min (evaporation) | Ambient | Glass coverslip | Grounded metal box | 323 |  | Thin film |  |  |  | 0.1394215 | 107.8752 | 0.1622458 |  | 323 |  |  |  |  | https://doi.org/10.1038/s41467-019-10567-5 | Art. 16, Fig 1-4, Meth.
A4 | P3HT | polythiophene |  | C10H14S |  | 166.282 | 541.2492 | 90 |  |  |  |  | p |  | 348.15 | Chloroform | Vapor exposure | 7200 |  | Same as above | ~4,000 (4 µm) |  | Drop-cast at 45 °C | ~10 min (evaporation) | Ambient | Glass coverslip | Grounded metal box | 323 |  | Thin film |  |  |  | 0.1990532 | 104.8519 | 0.2188373 |  | 323 |  |  |  |  | https://doi.org/10.1038/s41467-019-10567-5 | Art. 16, Fig 1-4, Meth.
A4 | P3HT | polythiophene |  | C10H14S |  | 166.282 | 541.2492 | 90 |  |  |  |  | p |  | 348.15 | Chloroform | Vapor exposure | 7200 |  | Same as above | ~4,000 (4 µm) |  | Drop-cast at 45 °C | ~10 min (evaporation) | Ambient | Glass coverslip | Grounded metal box | 323 |  | Thin film |  |  |  | 0.2808365 | 100.9521 | 0.2862095 |  | 323 |  |  |  |  | https://doi.org/10.1038/s41467-019-10567-5 | Art. 16, Fig 1-4, Meth.
A4 | P3HT | polythiophene |  | C10H14S |  | 166.282 | 541.2492 | 90 |  |  |  |  | p |  | 348.15 | Chloroform | Vapor exposure | 7200 |  | Same as above | ~4,000 (4 µm) |  | Drop-cast at 45 °C | ~10 min (evaporation) | Ambient | Glass coverslip | Grounded metal box | 323 |  | Thin film |  |  |  | 0.3962216 | 96.28067 | 0.3672961 |  | 323 |  |  |  |  | https://doi.org/10.1038/s41467-019-10567-5 | Art. 16, Fig 1-4, Meth.
A4 | P3HT | polythiophene |  | C10H14S |  | 166.282 | 541.2492 | 90 |  |  |  |  | p |  | 348.15 | Chloroform | Vapor exposure | 7200 |  | Same as above | ~4,000 (4 µm) |  | Drop-cast at 45 °C | ~10 min (evaporation) | Ambient | Glass coverslip | Grounded metal box | 323 |  | Thin film |  |  |  | 0.6002754 | 92.69967 | 0.5158304 |  | 323 |  |  |  |  | https://doi.org/10.1038/s41467-019-10567-5 | Art. 16, Fig 1-4, Meth.
A4 | P3HT | polythiophene |  | C10H14S |  | 166.282 | 541.2492 | 90 |  |  |  |  | p |  | 348.15 | Chloroform | Vapor exposure | 7200 |  | Same as above | ~4,000 (4 µm) |  | Drop-cast at 45 °C | ~10 min (evaporation) | Ambient | Glass coverslip | Grounded metal box | 323 |  | Thin film |  |  |  | 0.9202748 | 88.41014 | 0.7193192 |  | 323 |  |  |  |  | https://doi.org/10.1038/s41467-019-10567-5 | Art. 16, Fig 1-4, Meth.
A4 | P3HT | polythiophene |  | C10H14S |  | 166.282 | 541.2492 | 90 |  |  |  |  | p |  | 348.15 | Chloroform | Vapor exposure | 7200 |  | Same as above | ~4,000 (4 µm) |  | Drop-cast at 45 °C | ~10 min (evaporation) | Ambient | Glass coverslip | Grounded metal box | 323 |  | Thin film |  |  |  | 1.514999 | 83.52389 | 1.0569 |  | 323 |  |  |  |  | https://doi.org/10.1038/s41467-019-10567-5 | Art. 16, Fig 1-4, Meth.
A4 | P3HT | polythiophene |  | C10H14S |  | 166.282 | 541.2492 | 90 |  |  |  |  | p |  | 348.15 | Chloroform | Vapor exposure | 7200 |  | Same as above | ~4,000 (4 µm) |  | Drop-cast at 45 °C | ~10 min (evaporation) | Ambient | Glass coverslip | Grounded metal box | 323 |  | Thin film |  |  |  | 2.742485 | 75.97285 | 1.582928 |  | 323 |  |  |  |  | https://doi.org/10.1038/s41467-019-10567-5 | Art. 16, Fig 1-4, Meth.
A4 | P3HT | polythiophene |  | C10H14S |  | 166.282 | 541.2492 | 90 |  |  |  |  | p |  | 348.15 | Chloroform | Vapor exposure | 7200 |  | Same as above | ~4,000 (4 µm) |  | Drop-cast at 45 °C | ~10 min (evaporation) | Ambient | Glass coverslip | Grounded metal box | 323 |  | Thin film |  |  |  | 5.330944 | 67.80719 | 2.451069 |  | 323 |  |  |  |  | https://doi.org/10.1038/s41467-019-10567-5 | Art. 16, Fig 1-4, Meth.
A4 | P3HT | polythiophene |  | C10H14S |  | 166.282 | 541.2492 | 90 |  |  |  |  | p |  | 348.15 | Chloroform | Vapor exposure | 7200 |  | Same as above | ~4,000 (4 µm) |  | Drop-cast at 45 °C | ~10 min (evaporation) | Ambient | Glass coverslip | Grounded metal box | 323 |  | Thin film |  |  |  | 11.94867 | 56.10108 | 3.760642 |  | 323 |  |  |  |  | https://doi.org/10.1038/s41467-019-10567-5 | Art. 16, Fig 1-4, Meth.
A4 | P3HT | polythiophene |  | C10H14S |  | 166.282 | 541.2492 | 90 |  |  |  |  | p |  | 348.15 | Chloroform | Vapor exposure | 7200 |  | Same as above | ~4,000 (4 µm) |  | Drop-cast at 45 °C | ~10 min (evaporation) | Ambient | Glass coverslip | Grounded metal box | 323 |  | Thin film |  |  |  | 31.62278 | 38.76835 | 4.752857 |  | 323 |  |  |  |  | https://doi.org/10.1038/s41467-019-10567-5 | Art. 16, Fig 1-4, Meth.
A4 | P3HT | polythiophene |  | C10H14S |  | 166.282 | 541.2492 | 90 |  |  |  |  | p |  | 348.15 | Chloroform | Vapor exposure | 7200 |  | Same as above | ~4,000 (4 µm) |  | Drop-cast at 45 °C | ~10 min (evaporation) | Ambient | Glass coverslip | Grounded metal box | 323 |  | Thin film |  |  |  | 46.78462 | 22.16558 | 2.298588 |  | 323 |  |  |  |  | https://doi.org/10.1038/s41467-019-10567-5 | Art. 16, Fig 1-4, Meth.
A5 | PDPP4T | diketopyrrolopyrrole (DPP)-based | #VALUE! | C62H90N2O2S4 |  | 1023.654 | 167.1463 | 171.1 | 2.45 | 69.83673 |  |  | p |  | 298.15 | Chloroform | Vapor exposure | 7200 |  | Drop-casting from 8 mg/mL chloroform solution onto 45 °C glass | ~9,000 (9 µm) |  | Drop-cast at 45 °C | ~10 min (evaporation) | Ambient | Glass coverslip | Grounded metal box | 318 |  | Thin film |  |  |  | 0.008076375 | 442.6806 | 0.1582696 |  | 318 |  |  |  |  | https://doi.org/10.1038/s41467-019-10567-5 | Art. 16, Fig 1-4, Meth.
A5 | PDPP4T | diketopyrrolopyrrole (DPP)-based |  | C62H90N2O2S4 |  | 1023.654 | 167.1463 | 171.1 | 2.45 | 69.83673 |  |  | p |  | 298.15 | Chloroform | Vapor exposure | 7200 |  | Same as above | ~9,000 (9 µm) |  | Drop-cast at 45 °C | ~10 min (evaporation) | Ambient | Glass coverslip | Grounded metal box | 318 |  | Thin film |  |  |  | 0.009882012 | 418.2146 | 0.1728398 |  | 318 |  |  |  |  | https://doi.org/10.1038/s41467-019-10567-5 | Art. 16, Fig 1-4, Meth.
A5 | PDPP4T | diketopyrrolopyrrole (DPP)-based |  | C62H90N2O2S4 |  | 1023.654 | 167.1463 | 171.1 | 2.45 | 69.83673 |  |  | p |  | 298.15 | Chloroform | Vapor exposure | 7200 |  | Same as above | ~9,000 (9 µm) |  | Drop-cast at 45 °C | ~10 min (evaporation) | Ambient | Glass coverslip | Grounded metal box | 318 |  | Thin film |  |  |  | 0.01252963 | 402.6598 | 0.203149 |  | 318 |  |  |  |  | https://doi.org/10.1038/s41467-019-10567-5 | Art. 16, Fig 1-4, Meth.
A5 | PDPP4T | diketopyrrolopyrrole (DPP)-based |  | C62H90N2O2S4 |  | 1023.654 | 167.1463 | 171.1 | 2.45 | 69.83673 |  |  | p |  | 298.15 | Chloroform | Vapor exposure | 7200 |  | Same as above | ~9,000 (9 µm) |  | Drop-cast at 45 °C | ~10 min (evaporation) | Ambient | Glass coverslip | Grounded metal box | 318 |  | Thin film |  |  |  | 0.01569916 | 384.0273 | 0.2315264 |  | 318 |  |  |  |  | https://doi.org/10.1038/s41467-019-10567-5 | Art. 16, Fig 1-4, Meth.
A5 | PDPP4T | diketopyrrolopyrrole (DPP)-based |  | C62H90N2O2S4 |  | 1023.654 | 167.1463 | 171.1 | 2.45 | 69.83673 |  |  | p |  | 298.15 | Chloroform | Vapor exposure | 7200 |  | Same as above | ~9,000 (9 µm) |  | Drop-cast at 45 °C | ~10 min (evaporation) | Ambient | Glass coverslip | Grounded metal box | 318 |  | Thin film |  |  |  | 0.02087313 | 359.3814 | 0.2695869 |  | 318 |  |  |  |  | https://doi.org/10.1038/s41467-019-10567-5 | Art. 16, Fig 1-4, Meth.
A5 | PDPP4T | diketopyrrolopyrrole (DPP)-based |  | C62H90N2O2S4 |  | 1023.654 | 167.1463 | 171.1 | 2.45 | 69.83673 |  |  | p |  | 298.15 | Chloroform | Vapor exposure | 7200 |  | Same as above | ~9,000 (9 µm) |  | Drop-cast at 45 °C | ~10 min (evaporation) | Ambient | Glass coverslip | Grounded metal box | 318 |  | Thin film |  |  |  | 0.02808365 | 339.5191 | 0.3237293 |  | 318 |  |  |  |  | https://doi.org/10.1038/s41467-019-10567-5 | Art. 16, Fig 1-4, Meth.
A5 | PDPP4T | diketopyrrolopyrrole (DPP)-based |  | C62H90N2O2S4 |  | 1023.654 | 167.1463 | 171.1 | 2.45 | 69.83673 |  |  | p |  | 298.15 | Chloroform | Vapor exposure | 7200 |  | Same as above | ~9,000 (9 µm) |  | Drop-cast at 45 °C | ~10 min (evaporation) | Ambient | Glass coverslip | Grounded metal box | 318 |  | Thin film |  |  |  | 0.04009524 | 320.7546 | 0.4125138 |  | 318 |  |  |  |  | https://doi.org/10.1038/s41467-019-10567-5 | Art. 16, Fig 1-4, Meth.
A5 | PDPP4T | diketopyrrolopyrrole (DPP)-based |  | C62H90N2O2S4 |  | 1023.654 | 167.1463 | 171.1 | 2.45 | 69.83673 |  |  | p |  | 298.15 | Chloroform | Vapor exposure | 7200 |  | Same as above | ~9,000 (9 µm) |  | Drop-cast at 45 °C | ~10 min (evaporation) | Ambient | Glass coverslip | Grounded metal box | 318 |  | Thin film |  |  |  | 0.05330944 | 305.9121 | 0.4988817 |  | 318 |  |  |  |  | https://doi.org/10.1038/s41467-019-10567-5 | Art. 16, Fig 1-4, Meth.
A5 | PDPP4T | diketopyrrolopyrrole (DPP)-based |  | C62H90N2O2S4 |  | 1023.654 | 167.1463 | 171.1 | 2.45 | 69.83673 |  |  | p |  | 298.15 | Chloroform | Vapor exposure | 7200 |  | Same as above | ~9,000 (9 µm) |  | Drop-cast at 45 °C | ~10 min (evaporation) | Ambient | Glass coverslip | Grounded metal box | 318 |  | Thin film |  |  |  | 0.07172493 | 289.005 | 0.5990745 |  | 318 |  |  |  |  | https://doi.org/10.1038/s41467-019-10567-5 | Art. 16, Fig 1-4, Meth.
A5 | PDPP4T | diketopyrrolopyrrole (DPP)-based |  | C62H90N2O2S4 |  | 1023.654 | 167.1463 | 171.1 | 2.45 | 69.83673 |  |  | p |  | 298.15 | Chloroform | Vapor exposure | 7200 |  | Same as above | ~9,000 (9 µm) |  | Drop-cast at 45 °C | ~10 min (evaporation) | Ambient | Glass coverslip | Grounded metal box | 318 |  | Thin film |  |  |  | 0.09423816 | 270.4573 | 0.6893255 |  | 318 |  |  |  |  | https://doi.org/10.1038/s41467-019-10567-5 | Art. 16, Fig 1-4, Meth.
A5 | PDPP4T | diketopyrrolopyrrole (DPP)-based |  | C62H90N2O2S4 |  | 1023.654 | 167.1463 | 171.1 | 2.45 | 69.83673 |  |  | p |  | 298.15 | Chloroform | Vapor exposure | 7200 |  | Same as above | ~9,000 (9 µm) |  | Drop-cast at 45 °C | ~10 min (evaporation) | Ambient | Glass coverslip | Grounded metal box | 318 |  | Thin film |  |  |  | 0.1283061 | 255.5097 | 0.8376493 |  | 318 |  |  |  |  | https://doi.org/10.1038/s41467-019-10567-5 | Art. 16, Fig 1-4, Meth.
A5 | PDPP4T | diketopyrrolopyrrole (DPP)-based |  | C62H90N2O2S4 |  | 1023.654 | 167.1463 | 171.1 | 2.45 | 69.83673 |  |  | p |  | 298.15 | Chloroform | Vapor exposure | 7200 |  | Same as above | ~9,000 (9 µm) |  | Drop-cast at 45 °C | ~10 min (evaporation) | Ambient | Glass coverslip | Grounded metal box | 318 |  | Thin film |  |  |  | 0.1767757 | 243.6864 | 1.049748 |  | 318 |  |  |  |  | https://doi.org/10.1038/s41467-019-10567-5 | Art. 16, Fig 1-4, Meth.
A5 | PDPP4T | diketopyrrolopyrrole (DPP)-based |  | C62H90N2O2S4 |  | 1023.654 | 167.1463 | 171.1 | 2.45 | 69.83673 |  |  | p |  | 298.15 | Chloroform | Vapor exposure | 7200 |  | Same as above | ~9,000 (9 µm) |  | Drop-cast at 45 °C | ~10 min (evaporation) | Ambient | Glass coverslip | Grounded metal box | 318 |  | Thin film |  |  |  | 0.2464635 | 232.4102 | 1.33126 |  | 318 |  |  |  |  | https://doi.org/10.1038/s41467-019-10567-5 | Art. 16, Fig 1-4, Meth.
A5 | PDPP4T | diketopyrrolopyrrole (DPP)-based |  | C62H90N2O2S4 |  | 1023.654 | 167.1463 | 171.1 | 2.45 | 69.83673 |  |  | p |  | 298.15 | Chloroform | Vapor exposure | 7200 |  | Same as above | ~9,000 (9 µm) |  | Drop-cast at 45 °C | ~10 min (evaporation) | Ambient | Glass coverslip | Grounded metal box | 318 |  | Thin film |  |  |  | 0.3518777 | 221.6558 | 1.72882 |  | 318 |  |  |  |  | https://doi.org/10.1038/s41467-019-10567-5 | Art. 16, Fig 1-4, Meth.
A5 | PDPP4T | diketopyrrolopyrrole (DPP)-based |  | C62H90N2O2S4 |  | 1023.654 | 167.1463 | 171.1 | 2.45 | 69.83673 |  |  | p |  | 298.15 | Chloroform | Vapor exposure | 7200 |  | Same as above | ~9,000 (9 µm) |  | Drop-cast at 45 °C | ~10 min (evaporation) | Ambient | Glass coverslip | Grounded metal box | 318 |  | Thin film |  |  |  | 0.5268045 | 207.4304 | 2.266702 |  | 318 |  |  |  |  | https://doi.org/10.1038/s41467-019-10567-5 | Art. 16, Fig 1-4, Meth.
A5 | PDPP4T | diketopyrrolopyrrole (DPP)-based |  | C62H90N2O2S4 |  | 1023.654 | 167.1463 | 171.1 | 2.45 | 69.83673 |  |  | p |  | 298.15 | Chloroform | Vapor exposure | 7200 |  | Same as above | ~9,000 (9 µm) |  | Drop-cast at 45 °C | ~10 min (evaporation) | Ambient | Glass coverslip | Grounded metal box | 318 |  | Thin film |  |  |  | 0.8172805 | 194.118 | 3.07966 |  | 318 |  |  |  |  | https://doi.org/10.1038/s41467-019-10567-5 | Art. 16, Fig 1-4, Meth.
A5 | PDPP4T | diketopyrrolopyrrole (DPP)-based |  | C62H90N2O2S4 |  | 1023.654 | 167.1463 | 171.1 | 2.45 | 69.83673 |  |  | p |  | 298.15 | Chloroform | Vapor exposure | 7200 |  | Same as above | ~9,000 (9 µm) |  | Drop-cast at 45 °C | ~10 min (evaporation) | Ambient | Glass coverslip | Grounded metal box | 318 |  | Thin film |  |  |  | 1.283061 | 183.3895 | 4.315155 |  | 318 |  |  |  |  | https://doi.org/10.1038/s41467-019-10567-5 | Art. 16, Fig 1-4, Meth.
A5 | PDPP4T | diketopyrrolopyrrole (DPP)-based |  | C62H90N2O2S4 |  | 1023.654 | 167.1463 | 171.1 | 2.45 | 69.83673 |  |  | p |  | 298.15 | Chloroform | Vapor exposure | 7200 |  | Same as above | ~9,000 (9 µm) |  | Drop-cast at 45 °C | ~10 min (evaporation) | Ambient | Glass coverslip | Grounded metal box | 318 |  | Thin film |  |  |  | 1.898237 | 176.5686 | 5.918037 |  | 318 |  |  |  |  | https://doi.org/10.1038/s41467-019-10567-5 | Art. 16, Fig 1-4, Meth.
A5 | PDPP4T | diketopyrrolopyrrole (DPP)-based |  | C62H90N2O2S4 |  | 1023.654 | 167.1463 | 171.1 | 2.45 | 69.83673 |  |  | p |  | 298.15 | Chloroform | Vapor exposure | 7200 |  | Same as above | ~9,000 (9 µm) |  | Drop-cast at 45 °C | ~10 min (evaporation) | Ambient | Glass coverslip | Grounded metal box | 318 |  | Thin film |  |  |  | 2.710127 | 170.0015 | 7.832403 |  | 318 |  |  |  |  | https://doi.org/10.1038/s41467-019-10567-5 | Art. 16, Fig 1-4, Meth.
A5 | PDPP4T | diketopyrrolopyrrole (DPP)-based |  | C62H90N2O2S4 |  | 1023.654 | 167.1463 | 171.1 | 2.45 | 69.83673 |  |  | p |  | 298.15 | Chloroform | Vapor exposure | 7200 |  | Same as above | ~9,000 (9 µm) |  | Drop-cast at 45 °C | ~10 min (evaporation) | Ambient | Glass coverslip | Grounded metal box | 318 |  | Thin film |  |  |  | 3.778501 | 163.6786 | 10.12286 |  | 318 |  |  |  |  | https://doi.org/10.1038/s41467-019-10567-5 | Art. 16, Fig 1-4, Meth.
A5 | PDPP4T | diketopyrrolopyrrole (DPP)-based |  | C62H90N2O2S4 |  | 1023.654 | 167.1463 | 171.1 | 2.45 | 69.83673 |  |  | p |  | 298.15 | Chloroform | Vapor exposure | 7200 |  | Same as above | ~9,000 (9 µm) |  | Drop-cast at 45 °C | ~10 min (evaporation) | Ambient | Glass coverslip | Grounded metal box | 318 |  | Thin film |  |  |  | 5.394594 | 156.1046 | 13.14589 |  | 318 |  |  |  |  | https://doi.org/10.1038/s41467-019-10567-5 | Art. 16, Fig 1-4, Meth.
A5 | PDPP4T | diketopyrrolopyrrole (DPP)-based |  | C62H90N2O2S4 |  | 1023.654 | 167.1463 | 171.1 | 2.45 | 69.83673 |  |  | p |  | 298.15 | Chloroform | Vapor exposure | 7200 |  | Same as above | ~9,000 (9 µm) |  | Drop-cast at 45 °C | ~10 min (evaporation) | Ambient | Glass coverslip | Grounded metal box | 318 |  | Thin film |  |  |  | 7.432485 | 146.0862 | 15.86179 |  | 318 |  |  |  |  | https://doi.org/10.1038/s41467-019-10567-5 | Art. 16, Fig 1-4, Meth.
A5 | PDPP4T | diketopyrrolopyrrole (DPP)-based |  | C62H90N2O2S4 |  | 1023.654 | 167.1463 | 171.1 | 2.45 | 69.83673 |  |  | p |  | 298.15 | Chloroform | Vapor exposure | 7200 |  | Same as above | ~9,000 (9 µm) |  | Drop-cast at 45 °C | ~10 min (evaporation) | Ambient | Glass coverslip | Grounded metal box | 318 |  | Thin film |  |  |  | 10.36249 | 143.3437 | 21.29223 |  | 318 |  |  |  |  | https://doi.org/10.1038/s41467-019-10567-5 | Art. 16, Fig 1-4, Meth.
A5 | PDPP4T | diketopyrrolopyrrole (DPP)-based |  | C62H90N2O2S4 |  | 1023.654 | 167.1463 | 171.1 | 2.45 | 69.83673 |  |  | p |  | 348.15 | Chloroform | Vapor exposure | 7200 |  | Same as above | ~9,000 (9 µm) |  | Drop-cast at 45 °C | ~10 min (evaporation) | Ambient | Glass coverslip | Grounded metal box | 318 |  | Thin film |  |  |  | 32.38242 | 10.19132 | 0.3363335 |  | 318 |  |  |  |  | https://doi.org/10.1038/s41467-019-10567-5 | Art. 16, Fig 1-4, Meth.
A5 | PDPP4T | diketopyrrolopyrrole (DPP)-based |  | C62H90N2O2S4 |  | 1023.654 | 167.1463 | 171.1 | 2.45 | 69.83673 |  |  | p |  | 348.15 | Chloroform | Vapor exposure | 7200 |  | Same as above | ~9,000 (9 µm) |  | Drop-cast at 45 °C | ~10 min (evaporation) | Ambient | Glass coverslip | Grounded metal box | 318 |  | Thin film |  |  |  | 32.00034 | 12.9155 | 0.5337979 |  | 318 |  |  |  |  | https://doi.org/10.1038/s41467-019-10567-5 | Art. 16, Fig 1-4, Meth.
A5 | PDPP4T | diketopyrrolopyrrole (DPP)-based |  | C62H90N2O2S4 |  | 1023.654 | 167.1463 | 171.1 | 2.45 | 69.83673 |  |  | p |  | 348.15 | Chloroform | Vapor exposure | 7200 |  | Same as above | ~9,000 (9 µm) |  | Drop-cast at 45 °C | ~10 min (evaporation) | Ambient | Glass coverslip | Grounded metal box | 318 |  | Thin film |  |  |  | 31.62278 | 15.02985 | 0.7143474 |  | 318 |  |  |  |  | https://doi.org/10.1038/s41467-019-10567-5 | Art. 16, Fig 1-4, Meth.
A5 | PDPP4T | diketopyrrolopyrrole (DPP)-based |  | C62H90N2O2S4 |  | 1023.654 | 167.1463 | 171.1 | 2.45 | 69.83673 |  |  | p |  | 348.15 | Chloroform | Vapor exposure | 7200 |  | Same as above | ~9,000 (9 µm) |  | Drop-cast at 45 °C | ~10 min (evaporation) | Ambient | Glass coverslip | Grounded metal box | 318 |  | Thin film |  |  |  | 30.5166 | 17.32539 | 0.9160145 |  | 318 |  |  |  |  | https://doi.org/10.1038/s41467-019-10567-5 | Art. 16, Fig 1-4, Meth.
A5 | PDPP4T | diketopyrrolopyrrole (DPP)-based |  | C62H90N2O2S4 |  | 1023.654 | 167.1463 | 171.1 | 2.45 | 69.83673 |  |  | p |  | 348.15 | Chloroform | Vapor exposure | 7200 |  | Same as above | ~9,000 (9 µm) |  | Drop-cast at 45 °C | ~10 min (evaporation) | Ambient | Glass coverslip | Grounded metal box | 318 |  | Thin film |  |  |  | 29.44911 | 19.97154 | 1.174614 |  | 318 |  |  |  |  | https://doi.org/10.1038/s41467-019-10567-5 | Art. 16, Fig 1-4, Meth.
A5 | PDPP4T | diketopyrrolopyrrole (DPP)-based |  | C62H90N2O2S4 |  | 1023.654 | 167.1463 | 171.1 | 2.45 | 69.83673 |  |  | p |  | 348.15 | Chloroform | Vapor exposure | 7200 |  | Same as above | ~9,000 (9 µm) |  | Drop-cast at 45 °C | ~10 min (evaporation) | Ambient | Glass coverslip | Grounded metal box | 318 |  | Thin film |  |  |  | 28.75828 | 22.80472 | 1.495589 |  | 318 |  |  |  |  | https://doi.org/10.1038/s41467-019-10567-5 | Art. 16, Fig 1-4, Meth.
A5 | PDPP4T | diketopyrrolopyrrole (DPP)-based |  | C62H90N2O2S4 |  | 1023.654 | 167.1463 | 171.1 | 2.45 | 69.83673 |  |  | p |  | 348.15 | Chloroform | Vapor exposure | 7200 |  | Same as above | ~9,000 (9 µm) |  | Drop-cast at 45 °C | ~10 min (evaporation) | Ambient | Glass coverslip | Grounded metal box | 318 |  | Thin film |  |  |  | 27.42485 | 25.07131 | 1.723845 |  | 318 |  |  |  |  | https://doi.org/10.1038/s41467-019-10567-5 | Art. 16, Fig 1-4, Meth.
A5 | PDPP4T | diketopyrrolopyrrole (DPP)-based |  | C62H90N2O2S4 |  | 1023.654 | 167.1463 | 171.1 | 2.45 | 69.83673 |  |  | p |  | 348.15 | Chloroform | Vapor exposure | 7200 |  | Same as above | ~9,000 (9 µm) |  | Drop-cast at 45 °C | ~10 min (evaporation) | Ambient | Glass coverslip | Grounded metal box | 318 |  | Thin film |  |  |  | 26.15326 | 28.09051 | 2.063693 |  | 318 |  |  |  |  | https://doi.org/10.1038/s41467-019-10567-5 | Art. 16, Fig 1-4, Meth.
A5 | PDPP4T | diketopyrrolopyrrole (DPP)-based |  | C62H90N2O2S4 |  | 1023.654 | 167.1463 | 171.1 | 2.45 | 69.83673 |  |  | p |  | 348.15 | Chloroform | Vapor exposure | 7200 |  | Same as above | ~9,000 (9 µm) |  | Drop-cast at 45 °C | ~10 min (evaporation) | Ambient | Glass coverslip | Grounded metal box | 318 |  | Thin film |  |  |  | 24.64635 | 30.88246 | 2.350588 |  | 318 |  |  |  |  | https://doi.org/10.1038/s41467-019-10567-5 | Art. 16, Fig 1-4, Meth.
A5 | PDPP4T | diketopyrrolopyrrole (DPP)-based |  | C62H90N2O2S4 |  | 1023.654 | 167.1463 | 171.1 | 2.45 | 69.83673 |  |  | p |  | 348.15 | Chloroform | Vapor exposure | 7200 |  | Same as above | ~9,000 (9 µm) |  | Drop-cast at 45 °C | ~10 min (evaporation) | Ambient | Glass coverslip | Grounded metal box | 318 |  | Thin film |  |  |  | 23.22627 | 33.31453 | 2.577786 |  | 318 |  |  |  |  | https://doi.org/10.1038/s41467-019-10567-5 | Art. 16, Fig 1-4, Meth.
A5 | PDPP4T | diketopyrrolopyrrole (DPP)-based |  | C62H90N2O2S4 |  | 1023.654 | 167.1463 | 171.1 | 2.45 | 69.83673 |  |  | p |  | 348.15 | Chloroform | Vapor exposure | 7200 |  | Same as above | ~9,000 (9 µm) |  | Drop-cast at 45 °C | ~10 min (evaporation) | Ambient | Glass coverslip | Grounded metal box | 318 |  | Thin film |  |  |  | 21.62975 | 36.97441 | 2.957018 |  | 318 |  |  |  |  | https://doi.org/10.1038/s41467-019-10567-5 | Art. 16, Fig 1-4, Meth.
A5 | PDPP4T | diketopyrrolopyrrole (DPP)-based |  | C62H90N2O2S4 |  | 1023.654 | 167.1463 | 171.1 | 2.45 | 69.83673 |  |  | p |  | 348.15 | Chloroform | Vapor exposure | 7200 |  | Same as above | ~9,000 (9 µm) |  | Drop-cast at 45 °C | ~10 min (evaporation) | Ambient | Glass coverslip | Grounded metal box | 318 |  | Thin film |  |  |  | 20.14298 | 40.26598 | 3.26588 |  | 318 |  |  |  |  | https://doi.org/10.1038/s41467-019-10567-5 | Art. 16, Fig 1-4, Meth.
A5 | PDPP4T | diketopyrrolopyrrole (DPP)-based |  | C62H90N2O2S4 |  | 1023.654 | 167.1463 | 171.1 | 2.45 | 69.83673 |  |  | p |  | 348.15 | Chloroform | Vapor exposure | 7200 |  | Same as above | ~9,000 (9 µm) |  | Drop-cast at 45 °C | ~10 min (evaporation) | Ambient | Glass coverslip | Grounded metal box | 318 |  | Thin film |  |  |  | 18.7584 | 42.62159 | 3.407651 |  | 318 |  |  |  |  | https://doi.org/10.1038/s41467-019-10567-5 | Art. 16, Fig 1-4, Meth.
A5 | PDPP4T | diketopyrrolopyrrole (DPP)-based |  | C62H90N2O2S4 |  | 1023.654 | 167.1463 | 171.1 | 2.45 | 69.83673 |  |  | p |  | 348.15 | Chloroform | Vapor exposure | 7200 |  | Same as above | ~9,000 (9 µm) |  | Drop-cast at 45 °C | ~10 min (evaporation) | Ambient | Glass coverslip | Grounded metal box | 318 |  | Thin film |  |  |  | 17.26289 | 45.97814 | 3.649356 |  | 318 |  |  |  |  | https://doi.org/10.1038/s41467-019-10567-5 | Art. 16, Fig 1-4, Meth.
A5 | PDPP4T | diketopyrrolopyrrole (DPP)-based |  | C62H90N2O2S4 |  | 1023.654 | 167.1463 | 171.1 | 2.45 | 69.83673 |  |  | p |  | 348.15 | Chloroform | Vapor exposure | 7200 |  | Same as above | ~9,000 (9 µm) |  | Drop-cast at 45 °C | ~10 min (evaporation) | Ambient | Glass coverslip | Grounded metal box | 318 |  | Thin film |  |  |  | 15.69916 | 49.13127 | 3.789591 |  | 318 |  |  |  |  | https://doi.org/10.1038/s41467-019-10567-5 | Art. 16, Fig 1-4, Meth.
A5 | PDPP4T | diketopyrrolopyrrole (DPP)-based |  | C62H90N2O2S4 |  | 1023.654 | 167.1463 | 171.1 | 2.45 | 69.83673 |  |  | p |  | 348.15 | Chloroform | Vapor exposure | 7200 |  | Same as above | ~9,000 (9 µm) |  | Drop-cast at 45 °C | ~10 min (evaporation) | Ambient | Glass coverslip | Grounded metal box | 318 |  | Thin film |  |  |  | 14.62004 | 52.50064 | 4.029746 |  | 318 |  |  |  |  | https://doi.org/10.1038/s41467-019-10567-5 | Art. 16, Fig 1-4, Meth.
A5 | PDPP4T | diketopyrrolopyrrole (DPP)-based |  | C62H90N2O2S4 |  | 1023.654 | 167.1463 | 171.1 | 2.45 | 69.83673 |  |  | p |  | 348.15 | Chloroform | Vapor exposure | 7200 |  | Same as above | ~9,000 (9 µm) |  | Drop-cast at 45 °C | ~10 min (evaporation) | Ambient | Glass coverslip | Grounded metal box | 318 |  | Thin film |  |  |  | 13.13883 | 55.57199 | 4.057594 |  | 318 |  |  |  |  | https://doi.org/10.1038/s41467-019-10567-5 | Art. 16, Fig 1-4, Meth.
A5 | PDPP4T | diketopyrrolopyrrole (DPP)-based |  | C62H90N2O2S4 |  | 1023.654 | 167.1463 | 171.1 | 2.45 | 69.83673 |  |  | p |  | 348.15 | Chloroform | Vapor exposure | 7200 |  | Same as above | ~9,000 (9 µm) |  | Drop-cast at 45 °C | ~10 min (evaporation) | Ambient | Glass coverslip | Grounded metal box | 318 |  | Thin film |  |  |  | 11.94867 | 59.38306 | 4.213516 |  | 318 |  |  |  |  | https://doi.org/10.1038/s41467-019-10567-5 | Art. 16, Fig 1-4, Meth.
A5 | PDPP4T | diketopyrrolopyrrole (DPP)-based |  | C62H90N2O2S4 |  | 1023.654 | 167.1463 | 171.1 | 2.45 | 69.83673 |  |  | p |  | 348.15 | Chloroform | Vapor exposure | 7200 |  | Same as above | ~9,000 (9 µm) |  | Drop-cast at 45 °C | ~10 min (evaporation) | Ambient | Glass coverslip | Grounded metal box | 318 |  | Thin film |  |  |  | 10.86632 | 62.85704 | 4.293291 |  | 318 |  |  |  |  | https://doi.org/10.1038/s41467-019-10567-5 | Art. 16, Fig 1-4, Meth.
A5 | PDPP4T | diketopyrrolopyrrole (DPP)-based |  | C62H90N2O2S4 |  | 1023.654 | 167.1463 | 171.1 | 2.45 | 69.83673 |  |  | p |  | 348.15 | Chloroform | Vapor exposure | 7200 |  | Same as above | ~9,000 (9 µm) |  | Drop-cast at 45 °C | ~10 min (evaporation) | Ambient | Glass coverslip | Grounded metal box | 318 |  | Thin film |  |  |  | 9.882012 | 66.53425 | 4.374575 |  | 318 |  |  |  |  | https://doi.org/10.1038/s41467-019-10567-5 | Art. 16, Fig 1-4, Meth.
A5 | PDPP4T | diketopyrrolopyrrole (DPP)-based |  | C62H90N2O2S4 |  | 1023.654 | 167.1463 | 171.1 | 2.45 | 69.83673 |  |  | p |  | 348.15 | Chloroform | Vapor exposure | 7200 |  | Same as above | ~9,000 (9 µm) |  | Drop-cast at 45 °C | ~10 min (evaporation) | Ambient | Glass coverslip | Grounded metal box | 318 |  | Thin film |  |  |  | 8.776048 | 71.09709 | 4.436114 |  | 318 |  |  |  |  | https://doi.org/10.1038/s41467-019-10567-5 | Art. 16, Fig 1-4, Meth.
A5 | PDPP4T | diketopyrrolopyrrole (DPP)-based |  | C62H90N2O2S4 |  | 1023.654 | 167.1463 | 171.1 | 2.45 | 69.83673 |  |  | p |  | 348.15 | Chloroform | Vapor exposure | 7200 |  | Same as above | ~9,000 (9 µm) |  | Drop-cast at 45 °C | ~10 min (evaporation) | Ambient | Glass coverslip | Grounded metal box | 318 |  | Thin film |  |  |  | 7.886916 | 73.84358 | 4.300636 |  | 318 |  |  |  |  | https://doi.org/10.1038/s41467-019-10567-5 | Art. 16, Fig 1-4, Meth.
A5 | PDPP4T | diketopyrrolopyrrole (DPP)-based |  | C62H90N2O2S4 |  | 1023.654 | 167.1463 | 171.1 | 2.45 | 69.83673 |  |  | p |  | 348.15 | Chloroform | Vapor exposure | 7200 |  | Same as above | ~9,000 (9 µm) |  | Drop-cast at 45 °C | ~10 min (evaporation) | Ambient | Glass coverslip | Grounded metal box | 318 |  | Thin film |  |  |  | 7.087865 | 75.97285 | 4.091027 |  | 318 |  |  |  |  | https://doi.org/10.1038/s41467-019-10567-5 | Art. 16, Fig 1-4, Meth.
A5 | PDPP4T | diketopyrrolopyrrole (DPP)-based |  | C62H90N2O2S4 |  | 1023.654 | 167.1463 | 171.1 | 2.45 | 69.83673 |  |  | p |  | 348.15 | Chloroform | Vapor exposure | 7200 |  | Same as above | ~9,000 (9 µm) |  | Drop-cast at 45 °C | ~10 min (evaporation) | Ambient | Glass coverslip | Grounded metal box | 318 |  | Thin film |  |  |  | 6.445823 | 80.41736 | 4.168482 |  | 318 |  |  |  |  | https://doi.org/10.1038/s41467-019-10567-5 | Art. 16, Fig 1-4, Meth.
A5 | PDPP4T | diketopyrrolopyrrole (DPP)-based |  | C62H90N2O2S4 |  | 1023.654 | 167.1463 | 171.1 | 2.45 | 69.83673 |  |  | p |  | 348.15 | Chloroform | Vapor exposure | 7200 |  | Same as above | ~9,000 (9 µm) |  | Drop-cast at 45 °C | ~10 min (evaporation) | Ambient | Glass coverslip | Grounded metal box | 318 |  | Thin film |  |  |  | 5.792774 | 84.31909 | 4.118494 |  | 318 |  |  |  |  | https://doi.org/10.1038/s41467-019-10567-5 | Art. 16, Fig 1-4, Meth.
A5 | PDPP4T | diketopyrrolopyrrole (DPP)-based |  | C62H90N2O2S4 |  | 1023.654 | 167.1463 | 171.1 | 2.45 | 69.83673 |  |  | p |  | 348.15 | Chloroform | Vapor exposure | 7200 |  | Same as above | ~9,000 (9 µm) |  | Drop-cast at 45 °C | ~10 min (evaporation) | Ambient | Glass coverslip | Grounded metal box | 318 |  | Thin film |  |  |  | 5.144465 | 87.57635 | 3.945607 |  | 318 |  |  |  |  | https://doi.org/10.1038/s41467-019-10567-5 | Art. 16, Fig 1-4, Meth.
A5 | PDPP4T | diketopyrrolopyrrole (DPP)-based |  | C62H90N2O2S4 |  | 1023.654 | 167.1463 | 171.1 | 2.45 | 69.83673 |  |  | p |  | 348.15 | Chloroform | Vapor exposure | 7200 |  | Same as above | ~9,000 (9 µm) |  | Drop-cast at 45 °C | ~10 min (evaporation) | Ambient | Glass coverslip | Grounded metal box | 318 |  | Thin film |  |  |  | 4.514807 | 94.4732 | 4.029549 |  | 318 |  |  |  |  | https://doi.org/10.1038/s41467-019-10567-5 | Art. 16, Fig 1-4, Meth.
A5 | PDPP4T | diketopyrrolopyrrole (DPP)-based |  | C62H90N2O2S4 |  | 1023.654 | 167.1463 | 171.1 | 2.45 | 69.83673 |  |  | p |  | 348.15 | Chloroform | Vapor exposure | 7200 |  | Same as above | ~9,000 (9 µm) |  | Drop-cast at 45 °C | ~10 min (evaporation) | Ambient | Glass coverslip | Grounded metal box | 318 |  | Thin film |  |  |  | 4.204471 | 95.37265 | 3.824363 |  | 318 |  |  |  |  | https://doi.org/10.1038/s41467-019-10567-5 | Art. 16, Fig 1-4, Meth.
A5 | PDPP4T | diketopyrrolopyrrole (DPP)-based |  | C62H90N2O2S4 |  | 1023.654 | 167.1463 | 171.1 | 2.45 | 69.83673 |  |  | p |  | 348.15 | Chloroform | Vapor exposure | 7200 |  | Same as above | ~9,000 (9 µm) |  | Drop-cast at 45 °C | ~10 min (evaporation) | Ambient | Glass coverslip | Grounded metal box | 318 |  | Thin film |  |  |  | 3.778501 | 97.19733 | 3.569671 |  | 318 |  |  |  |  | https://doi.org/10.1038/s41467-019-10567-5 | Art. 16, Fig 1-4, Meth.
A5 | PDPP4T | diketopyrrolopyrrole (DPP)-based |  | C62H90N2O2S4 |  | 1023.654 | 167.1463 | 171.1 | 2.45 | 69.83673 |  |  | p |  | 348.15 | Chloroform | Vapor exposure | 7200 |  | Same as above | ~9,000 (9 µm) |  | Drop-cast at 45 °C | ~10 min (evaporation) | Ambient | Glass coverslip | Grounded metal box | 318 |  | Thin film |  |  |  | 3.395688 | 101.9132 | 3.526864 |  | 318 |  |  |  |  | https://doi.org/10.1038/s41467-019-10567-5 | Art. 16, Fig 1-4, Meth.
A5 | PDPP4T | diketopyrrolopyrrole (DPP)-based |  | C62H90N2O2S4 |  | 1023.654 | 167.1463 | 171.1 | 2.45 | 69.83673 |  |  | p |  | 348.15 | Chloroform | Vapor exposure | 7200 |  | Same as above | ~9,000 (9 µm) |  | Drop-cast at 45 °C | ~10 min (evaporation) | Ambient | Glass coverslip | Grounded metal box | 318 |  | Thin film |  |  |  | 3.088095 | 103.863 | 3.331291 |  | 318 |  |  |  |  | https://doi.org/10.1038/s41467-019-10567-5 | Art. 16, Fig 1-4, Meth.
A5 | PDPP4T | diketopyrrolopyrrole (DPP)-based |  | C62H90N2O2S4 |  | 1023.654 | 167.1463 | 171.1 | 2.45 | 69.83673 |  |  | p |  | 348.15 | Chloroform | Vapor exposure | 7200 |  | Same as above | ~9,000 (9 µm) |  | Drop-cast at 45 °C | ~10 min (evaporation) | Ambient | Glass coverslip | Grounded metal box | 318 |  | Thin film |  |  |  | 2.808365 | 107.8752 | 3.268114 |  | 318 |  |  |  |  | https://doi.org/10.1038/s41467-019-10567-5 | Art. 16, Fig 1-4, Meth.
A5 | PDPP4T | diketopyrrolopyrrole (DPP)-based |  | C62H90N2O2S4 |  | 1023.654 | 167.1463 | 171.1 | 2.45 | 69.83673 |  |  | p |  | 348.15 | Chloroform | Vapor exposure | 7200 |  | Same as above | ~9,000 (9 µm) |  | Drop-cast at 45 °C | ~10 min (evaporation) | Ambient | Glass coverslip | Grounded metal box | 318 |  | Thin film |  |  |  | 2.52384 | 113.1092 | 3.228923 |  | 318 |  |  |  |  | https://doi.org/10.1038/s41467-019-10567-5 | Art. 16, Fig 1-4, Meth.
A5 | PDPP4T | diketopyrrolopyrrole (DPP)-based |  | C62H90N2O2S4 |  | 1023.654 | 167.1463 | 171.1 | 2.45 | 69.83673 |  |  | p |  | 348.15 | Chloroform | Vapor exposure | 7200 |  | Same as above | ~9,000 (9 µm) |  | Drop-cast at 45 °C | ~10 min (evaporation) | Ambient | Glass coverslip | Grounded metal box | 318 |  | Thin film |  |  |  | 2.214934 | 117.4786 | 3.056881 |  | 318 |  |  |  |  | https://doi.org/10.1038/s41467-019-10567-5 | Art. 16, Fig 1-4, Meth.
A5 | PDPP4T | diketopyrrolopyrrole (DPP)-based |  | C62H90N2O2S4 |  | 1023.654 | 167.1463 | 171.1 | 2.45 | 69.83673 |  |  | p |  | 348.15 | Chloroform | Vapor exposure | 7200 |  | Same as above | ~9,000 (9 µm) |  | Drop-cast at 45 °C | ~10 min (evaporation) | Ambient | Glass coverslip | Grounded metal box | 318 |  | Thin film |  |  |  | 2.014298 | 120.8661 | 2.94261 |  | 318 |  |  |  |  | https://doi.org/10.1038/s41467-019-10567-5 | Art. 16, Fig 1-4, Meth.
A5 | PDPP4T | diketopyrrolopyrrole (DPP)-based |  | C62H90N2O2S4 |  | 1023.654 | 167.1463 | 171.1 | 2.45 | 69.83673 |  |  | p |  | 348.15 | Chloroform | Vapor exposure | 7200 |  | Same as above | ~9,000 (9 µm) |  | Drop-cast at 45 °C | ~10 min (evaporation) | Ambient | Glass coverslip | Grounded metal box | 318 |  | Thin film |  |  |  | 1.767757 | 124.3513 | 2.733525 |  | 318 |  |  |  |  | https://doi.org/10.1038/s41467-019-10567-5 | Art. 16, Fig 1-4, Meth.
A5 | PDPP4T | diketopyrrolopyrrole (DPP)-based |  | C62H90N2O2S4 |  | 1023.654 | 167.1463 | 171.1 | 2.45 | 69.83673 |  |  | p |  | 348.15 | Chloroform | Vapor exposure | 7200 |  | Same as above | ~9,000 (9 µm) |  | Drop-cast at 45 °C | ~10 min (evaporation) | Ambient | Glass coverslip | Grounded metal box | 318 |  | Thin film |  |  |  | 1.58866 | 127.9369 | 2.600295 |  | 318 |  |  |  |  | https://doi.org/10.1038/s41467-019-10567-5 | Art. 16, Fig 1-4, Meth.
A5 | PDPP4T | diketopyrrolopyrrole (DPP)-based |  | C62H90N2O2S4 |  | 1023.654 | 167.1463 | 171.1 | 2.45 | 69.83673 |  |  | p |  | 348.15 | Chloroform | Vapor exposure | 7200 |  | Same as above | ~9,000 (9 µm) |  | Drop-cast at 45 °C | ~10 min (evaporation) | Ambient | Glass coverslip | Grounded metal box | 318 |  | Thin film |  |  |  | 1.444754 | 130.3846 | 2.456103 |  | 318 |  |  |  |  | https://doi.org/10.1038/s41467-019-10567-5 | Art. 16, Fig 1-4, Meth.
A5 | PDPP4T | diketopyrrolopyrrole (DPP)-based |  | C62H90N2O2S4 |  | 1023.654 | 167.1463 | 171.1 | 2.45 | 69.83673 |  |  | p |  | 348.15 | Chloroform | Vapor exposure | 7200 |  | Same as above | ~9,000 (9 µm) |  | Drop-cast at 45 °C | ~10 min (evaporation) | Ambient | Glass coverslip | Grounded metal box | 318 |  | Thin film |  |  |  | 1.313883 | 135.4214 | 2.409524 |  | 318 |  |  |  |  | https://doi.org/10.1038/s41467-019-10567-5 | Art. 16, Fig 1-4, Meth.
A5 | PDPP4T | diketopyrrolopyrrole (DPP)-based |  | C62H90N2O2S4 |  | 1023.654 | 167.1463 | 171.1 | 2.45 | 69.83673 |  |  | p |  | 348.15 | Chloroform | Vapor exposure | 7200 |  | Same as above | ~9,000 (9 µm) |  | Drop-cast at 45 °C | ~10 min (evaporation) | Ambient | Glass coverslip | Grounded metal box | 318 |  | Thin film |  |  |  | 1.166837 | 140.6527 | 2.308376 |  | 318 |  |  |  |  | https://doi.org/10.1038/s41467-019-10567-5 | Art. 16, Fig 1-4, Meth.
A5 | PDPP4T | diketopyrrolopyrrole (DPP)-based |  | C62H90N2O2S4 |  | 1023.654 | 167.1463 | 171.1 | 2.45 | 69.83673 |  |  | p |  | 348.15 | Chloroform | Vapor exposure | 7200 |  | Same as above | ~9,000 (9 µm) |  | Drop-cast at 45 °C | ~10 min (evaporation) | Ambient | Glass coverslip | Grounded metal box | 318 |  | Thin film |  |  |  | 1.061141 | 144.7084 | 2.222086 |  | 318 |  |  |  |  | https://doi.org/10.1038/s41467-019-10567-5 | Art. 16, Fig 1-4, Meth.
A5 | PDPP4T | diketopyrrolopyrrole (DPP)-based |  | C62H90N2O2S4 |  | 1023.654 | 167.1463 | 171.1 | 2.45 | 69.83673 |  |  | p |  | 348.15 | Chloroform | Vapor exposure | 7200 |  | Same as above | ~9,000 (9 µm) |  | Drop-cast at 45 °C | ~10 min (evaporation) | Ambient | Glass coverslip | Grounded metal box | 318 |  | Thin film |  |  |  | 0.9650195 | 148.8811 | 2.139021 |  | 318 |  |  |  |  | https://doi.org/10.1038/s41467-019-10567-5 | Art. 16, Fig 1-4, Meth.
A5 | PDPP4T | diketopyrrolopyrrole (DPP)-based |  | C62H90N2O2S4 |  | 1023.654 | 167.1463 | 171.1 | 2.45 | 69.83673 |  |  | p |  | 348.15 | Chloroform | Vapor exposure | 7200 |  | Same as above | ~9,000 (9 µm) |  | Drop-cast at 45 °C | ~10 min (evaporation) | Ambient | Glass coverslip | Grounded metal box | 318 |  | Thin film |  |  |  | 0.86725 | 150.2985 | 1.959087 |  | 318 |  |  |  |  | https://doi.org/10.1038/s41467-019-10567-5 | Art. 16, Fig 1-4, Meth.
A5 | PDPP4T | diketopyrrolopyrrole (DPP)-based |  | C62H90N2O2S4 |  | 1023.654 | 167.1463 | 171.1 | 2.45 | 69.83673 |  |  | p |  | 348.15 | Chloroform | Vapor exposure | 7200 |  | Same as above | ~9,000 (9 µm) |  | Drop-cast at 45 °C | ~10 min (evaporation) | Ambient | Glass coverslip | Grounded metal box | 318 |  | Thin film |  |  |  | 0.779386 | 153.174 | 1.828618 |  | 318 |  |  |  |  | https://doi.org/10.1038/s41467-019-10567-5 | Art. 16, Fig 1-4, Meth.
A5 | PDPP4T | diketopyrrolopyrrole (DPP)-based |  | C62H90N2O2S4 |  | 1023.654 | 167.1463 | 171.1 | 2.45 | 69.83673 |  |  | p |  | 348.15 | Chloroform | Vapor exposure | 7200 |  | Same as above | ~9,000 (9 µm) |  | Drop-cast at 45 °C | ~10 min (evaporation) | Ambient | Glass coverslip | Grounded metal box | 318 |  | Thin film |  |  |  | 0.7004237 | 157.5908 | 1.739492 |  | 318 |  |  |  |  | https://doi.org/10.1038/s41467-019-10567-5 | Art. 16, Fig 1-4, Meth.
A5 | PDPP4T | diketopyrrolopyrrole (DPP)-based |  | C62H90N2O2S4 |  | 1023.654 | 167.1463 | 171.1 | 2.45 | 69.83673 |  |  | p |  | 348.15 | Chloroform | Vapor exposure | 7200 |  | Same as above | ~9,000 (9 µm) |  | Drop-cast at 45 °C | ~10 min (evaporation) | Ambient | Glass coverslip | Grounded metal box | 318 |  | Thin film |  |  |  | 0.6369769 | 162.1349 | 1.674468 |  | 318 |  |  |  |  | https://doi.org/10.1038/s41467-019-10567-5 | Art. 16, Fig 1-4, Meth.
A5 | PDPP4T | diketopyrrolopyrrole (DPP)-based |  | C62H90N2O2S4 |  | 1023.654 | 167.1463 | 171.1 | 2.45 | 69.83673 |  |  | p |  | 348.15 | Chloroform | Vapor exposure | 7200 |  | Same as above | ~9,000 (9 µm) |  | Drop-cast at 45 °C | ~10 min (evaporation) | Ambient | Glass coverslip | Grounded metal box | 318 |  | Thin film |  |  |  | 0.5861938 | 166.8101 | 1.631119 |  | 318 |  |  |  |  | https://doi.org/10.1038/s41467-019-10567-5 | Art. 16, Fig 1-4, Meth.
A5 | PDPP4T | diketopyrrolopyrrole (DPP)-based |  | C62H90N2O2S4 |  | 1023.654 | 167.1463 | 171.1 | 2.45 | 69.83673 |  |  | p |  | 348.15 | Chloroform | Vapor exposure | 7200 |  | Same as above | ~9,000 (9 µm) |  | Drop-cast at 45 °C | ~10 min (evaporation) | Ambient | Glass coverslip | Grounded metal box | 318 |  | Thin film |  |  |  | 0.5268045 | 168.3982 | 1.49391 |  | 318 |  |  |  |  | https://doi.org/10.1038/s41467-019-10567-5 | Art. 16, Fig 1-4, Meth.
A5 | PDPP4T | diketopyrrolopyrrole (DPP)-based |  | C62H90N2O2S4 |  | 1023.654 | 167.1463 | 171.1 | 2.45 | 69.83673 |  |  | p |  | 348.15 | Chloroform | Vapor exposure | 7200 |  | Same as above | ~9,000 (9 µm) |  | Drop-cast at 45 °C | ~10 min (evaporation) | Ambient | Glass coverslip | Grounded metal box | 318 |  | Thin film |  |  |  | 0.4790848 | 174.9034 | 1.465578 |  | 318 |  |  |  |  | https://doi.org/10.1038/s41467-019-10567-5 | Art. 16, Fig 1-4, Meth.
A5 | PDPP4T | diketopyrrolopyrrole (DPP)-based |  | C62H90N2O2S4 |  | 1023.654 | 167.1463 | 171.1 | 2.45 | 69.83673 |  |  | p |  | 348.15 | Chloroform | Vapor exposure | 7200 |  | Same as above | ~9,000 (9 µm) |  | Drop-cast at 45 °C | ~10 min (evaporation) | Ambient | Glass coverslip | Grounded metal box | 318 |  | Thin film |  |  |  | 0.4254671 | 178.2497 | 1.351835 |  | 318 |  |  |  |  | https://doi.org/10.1038/s41467-019-10567-5 | Art. 16, Fig 1-4, Meth.
A5 | PDPP4T | diketopyrrolopyrrole (DPP)-based |  | C62H90N2O2S4 |  | 1023.654 | 167.1463 | 171.1 | 2.45 | 69.83673 |  |  | p |  | 348.15 | Chloroform | Vapor exposure | 7200 |  | Same as above | ~9,000 (9 µm) |  | Drop-cast at 45 °C | ~10 min (evaporation) | Ambient | Glass coverslip | Grounded metal box | 318 |  | Thin film |  |  |  | 0.3915466 | 186.8981 | 1.367708 |  | 318 |  |  |  |  | https://doi.org/10.1038/s41467-019-10567-5 | Art. 16, Fig 1-4, Meth.
A5 | PDPP4T | diketopyrrolopyrrole (DPP)-based |  | C62H90N2O2S4 |  | 1023.654 | 167.1463 | 171.1 | 2.45 | 69.83673 |  |  | p |  | 348.15 | Chloroform | Vapor exposure | 7200 |  | Same as above | ~9,000 (9 µm) |  | Drop-cast at 45 °C | ~10 min (evaporation) | Ambient | Glass coverslip | Grounded metal box | 318 |  | Thin film |  |  |  | 0.356079 | 188.6775 | 1.267613 |  | 318 |  |  |  |  | https://doi.org/10.1038/s41467-019-10567-5 | Art. 16, Fig 1-4, Meth.
A5 | PDPP4T | diketopyrrolopyrrole (DPP)-based |  | C62H90N2O2S4 |  | 1023.654 | 167.1463 | 171.1 | 2.45 | 69.83673 |  |  | p |  | 348.15 | Chloroform | Vapor exposure | 7200 |  | Same as above | ~9,000 (9 µm) |  | Drop-cast at 45 °C | ~10 min (evaporation) | Ambient | Glass coverslip | Grounded metal box | 318 |  | Thin film |  |  |  | 0.3238242 | 192.2873 | 1.197321 |  | 318 |  |  |  |  | https://doi.org/10.1038/s41467-019-10567-5 | Art. 16, Fig 1-4, Meth.
A5 | PDPP4T | diketopyrrolopyrrole (DPP)-based |  | C62H90N2O2S4 |  | 1023.654 | 167.1463 | 171.1 | 2.45 | 69.83673 |  |  | p |  | 348.15 | Chloroform | Vapor exposure | 7200 |  | Same as above | ~9,000 (9 µm) |  | Drop-cast at 45 °C | ~10 min (evaporation) | Ambient | Glass coverslip | Grounded metal box | 318 |  | Thin film |  |  |  | 0.2910164 | 194.118 | 1.096602 |  | 318 |  |  |  |  | https://doi.org/10.1038/s41467-019-10567-5 | Art. 16, Fig 1-4, Meth.
A5 | PDPP4T | diketopyrrolopyrrole (DPP)-based |  | C62H90N2O2S4 |  | 1023.654 | 167.1463 | 171.1 | 2.45 | 69.83673 |  |  | p |  | 348.15 | Chloroform | Vapor exposure | 7200 |  | Same as above | ~9,000 (9 µm) |  | Drop-cast at 45 °C | ~10 min (evaporation) | Ambient | Glass coverslip | Grounded metal box | 318 |  | Thin film |  |  |  | 0.2615326 | 201.6168 | 1.063113 |  | 318 |  |  |  |  | https://doi.org/10.1038/s41467-019-10567-5 | Art. 16, Fig 1-4, Meth.
A5 | PDPP4T | diketopyrrolopyrrole (DPP)-based |  | C62H90N2O2S4 |  | 1023.654 | 167.1463 | 171.1 | 2.45 | 69.83673 |  |  | p |  | 348.15 | Chloroform | Vapor exposure | 7200 |  | Same as above | ~9,000 (9 µm) |  | Drop-cast at 45 °C | ~10 min (evaporation) | Ambient | Glass coverslip | Grounded metal box | 318 |  | Thin film |  |  |  | 0.2435555 | 205.4742 | 1.028282 |  | 318 |  |  |  |  | https://doi.org/10.1038/s41467-019-10567-5 | Art. 16, Fig 1-4, Meth.
A5 | PDPP4T | diketopyrrolopyrrole (DPP)-based |  | C62H90N2O2S4 |  | 1023.654 | 167.1463 | 171.1 | 2.45 | 69.83673 |  |  | p |  | 348.15 | Chloroform | Vapor exposure | 7200 |  | Same as above | ~9,000 (9 µm) |  | Drop-cast at 45 °C | ~10 min (evaporation) | Ambient | Glass coverslip | Grounded metal box | 318 |  | Thin film |  |  |  | 0.2214934 | 211.399 | 0.9898436 |  | 318 |  |  |  |  | https://doi.org/10.1038/s41467-019-10567-5 | Art. 16, Fig 1-4, Meth.
A5 | PDPP4T | diketopyrrolopyrrole (DPP)-based |  | C62H90N2O2S4 |  | 1023.654 | 167.1463 | 171.1 | 2.45 | 69.83673 |  |  | p |  | 348.15 | Chloroform | Vapor exposure | 7200 |  | Same as above | ~9,000 (9 µm) |  | Drop-cast at 45 °C | ~10 min (evaporation) | Ambient | Glass coverslip | Grounded metal box | 318 |  | Thin film |  |  |  | 0.1990532 | 213.4116 | 0.9065782 |  | 318 |  |  |  |  | https://doi.org/10.1038/s41467-019-10567-5 | Art. 16, Fig 1-4, Meth.
A5 | PDPP4T | diketopyrrolopyrrole (DPP)-based |  | C62H90N2O2S4 |  | 1023.654 | 167.1463 | 171.1 | 2.45 | 69.83673 |  |  | p |  | 348.15 | Chloroform | Vapor exposure | 7200 |  | Same as above | ~9,000 (9 µm) |  | Drop-cast at 45 °C | ~10 min (evaporation) | Ambient | Glass coverslip | Grounded metal box | 318 |  | Thin film |  |  |  | 0.1810223 | 221.6558 | 0.8893854 |  | 318 |  |  |  |  | https://doi.org/10.1038/s41467-019-10567-5 | Art. 16, Fig 1-4, Meth.
A5 | PDPP4T | diketopyrrolopyrrole (DPP)-based |  | C62H90N2O2S4 |  | 1023.654 | 167.1463 | 171.1 | 2.45 | 69.83673 |  |  | p |  | 348.15 | Chloroform | Vapor exposure | 7200 |  | Same as above | ~9,000 (9 µm) |  | Drop-cast at 45 °C | ~10 min (evaporation) | Ambient | Glass coverslip | Grounded metal box | 318 |  | Thin film |  |  |  | 0.1665902 | 225.8965 | 0.8500969 |  | 318 |  |  |  |  | https://doi.org/10.1038/s41467-019-10567-5 | Art. 16, Fig 1-4, Meth.
A5 | PDPP4T | diketopyrrolopyrrole (DPP)-based |  | C62H90N2O2S4 |  | 1023.654 | 167.1463 | 171.1 | 2.45 | 69.83673 |  |  | p |  | 348.15 | Chloroform | Vapor exposure | 7200 |  | Same as above | ~9,000 (9 µm) |  | Drop-cast at 45 °C | ~10 min (evaporation) | Ambient | Glass coverslip | Grounded metal box | 318 |  | Thin film |  |  |  | 0.1514999 | 228.0472 | 0.787883 |  | 318 |  |  |  |  | https://doi.org/10.1038/s41467-019-10567-5 | Art. 16, Fig 1-4, Meth.
A5 | PDPP4T | diketopyrrolopyrrole (DPP)-based |  | C62H90N2O2S4 |  | 1023.654 | 167.1463 | 171.1 | 2.45 | 69.83673 |  |  | p |  | 348.15 | Chloroform | Vapor exposure | 7200 |  | Same as above | ~9,000 (9 µm) |  | Drop-cast at 45 °C | ~10 min (evaporation) | Ambient | Glass coverslip | Grounded metal box | 318 |  | Thin film |  |  |  | 0.1377765 | 239.1117 | 0.7877291 |  | 318 |  |  |  |  | https://doi.org/10.1038/s41467-019-10567-5 | Art. 16, Fig 1-4, Meth.
A5 | PDPP4T | diketopyrrolopyrrole (DPP)-based |  | C62H90N2O2S4 |  | 1023.654 | 167.1463 | 171.1 | 2.45 | 69.83673 |  |  | p |  | 348.15 | Chloroform | Vapor exposure | 7200 |  | Same as above | ~9,000 (9 µm) |  | Drop-cast at 45 °C | ~10 min (evaporation) | Ambient | Glass coverslip | Grounded metal box | 318 |  | Thin film |  |  |  | 0.1252963 | 241.3882 | 0.7300796 |  | 318 |  |  |  |  | https://doi.org/10.1038/s41467-019-10567-5 | Art. 16, Fig 1-4, Meth.
A5 | PDPP4T | diketopyrrolopyrrole (DPP)-based |  | C62H90N2O2S4 |  | 1023.654 | 167.1463 | 171.1 | 2.45 | 69.83673 |  |  | p |  | 348.15 | Chloroform | Vapor exposure | 7200 |  | Same as above | ~9,000 (9 µm) |  | Drop-cast at 45 °C | ~10 min (evaporation) | Ambient | Glass coverslip | Grounded metal box | 318 |  | Thin film |  |  |  | 0.1139465 | 241.3882 | 0.6639466 |  | 318 |  |  |  |  | https://doi.org/10.1038/s41467-019-10567-5 | Art. 16, Fig 1-4, Meth.
A5 | PDPP4T | diketopyrrolopyrrole (DPP)-based |  | C62H90N2O2S4 |  | 1023.654 | 167.1463 | 171.1 | 2.45 | 69.83673 |  |  | p |  | 348.15 | Chloroform | Vapor exposure | 7200 |  | Same as above | ~9,000 (9 µm) |  | Drop-cast at 45 °C | ~10 min (evaporation) | Ambient | Glass coverslip | Grounded metal box | 318 |  | Thin film |  |  |  | 0.1024022 | 250.7131 | 0.6436699 |  | 318 |  |  |  |  | https://doi.org/10.1038/s41467-019-10567-5 | Art. 16, Fig 1-4, Meth.
A5 | PDPP4T | diketopyrrolopyrrole (DPP)-based |  | C62H90N2O2S4 |  | 1023.654 | 167.1463 | 171.1 | 2.45 | 69.83673 |  |  | p |  | 348.15 | Chloroform | Vapor exposure | 7200 |  | Same as above | ~9,000 (9 µm) |  | Drop-cast at 45 °C | ~10 min (evaporation) | Ambient | Glass coverslip | Grounded metal box | 318 |  | Thin film |  |  |  | 0.09312626 | 255.5097 | 0.6079768 |  | 318 |  |  |  |  | https://doi.org/10.1038/s41467-019-10567-5 | Art. 16, Fig 1-4, Meth.
A5 | PDPP4T | diketopyrrolopyrrole (DPP)-based |  | C62H90N2O2S4 |  | 1023.654 | 167.1463 | 171.1 | 2.45 | 69.83673 |  |  | p |  | 348.15 | Chloroform | Vapor exposure | 7200 |  | Same as above | ~9,000 (9 µm) |  | Drop-cast at 45 °C | ~10 min (evaporation) | Ambient | Glass coverslip | Grounded metal box | 318 |  | Thin film |  |  |  | 0.086725 | 262.8773 | 0.5993086 |  | 318 |  |  |  |  | https://doi.org/10.1038/s41467-019-10567-5 | Art. 16, Fig 1-4, Meth.
A5 | PDPP4T | diketopyrrolopyrrole (DPP)-based |  | C62H90N2O2S4 |  | 1023.654 | 167.1463 | 171.1 | 2.45 | 69.83673 |  |  | p |  | 348.15 | Chloroform | Vapor exposure | 7200 |  | Same as above | ~9,000 (9 µm) |  | Drop-cast at 45 °C | ~10 min (evaporation) | Ambient | Glass coverslip | Grounded metal box | 318 |  | Thin film |  |  |  | 0.07886916 | 265.3801 | 0.5554486 |  | 318 |  |  |  |  | https://doi.org/10.1038/s41467-019-10567-5 | Art. 16, Fig 1-4, Meth.
A5 | PDPP4T | diketopyrrolopyrrole (DPP)-based |  | C62H90N2O2S4 |  | 1023.654 | 167.1463 | 171.1 | 2.45 | 69.83673 |  |  | p |  | 348.15 | Chloroform | Vapor exposure | 7200 |  | Same as above | ~9,000 (9 µm) |  | Drop-cast at 45 °C | ~10 min (evaporation) | Ambient | Glass coverslip | Grounded metal box | 318 |  | Thin film |  |  |  | 0.0725813 | 273.0323 | 0.5410691 |  | 318 |  |  |  |  | https://doi.org/10.1038/s41467-019-10567-5 | Art. 16, Fig 1-4, Meth.
A5 | PDPP4T | diketopyrrolopyrrole (DPP)-based |  | C62H90N2O2S4 |  | 1023.654 | 167.1463 | 171.1 | 2.45 | 69.83673 |  |  | p |  | 348.15 | Chloroform | Vapor exposure | 7200 |  | Same as above | ~9,000 (9 µm) |  | Drop-cast at 45 °C | ~10 min (evaporation) | Ambient | Glass coverslip | Grounded metal box | 318 |  | Thin film |  |  |  | 0.06600664 | 278.2559 | 0.5110654 |  | 318 |  |  |  |  | https://doi.org/10.1038/s41467-019-10567-5 | Art. 16, Fig 1-4, Meth.
A5 | PDPP4T | diketopyrrolopyrrole (DPP)-based |  | C62H90N2O2S4 |  | 1023.654 | 167.1463 | 171.1 | 2.45 | 69.83673 |  |  | p |  | 348.15 | Chloroform | Vapor exposure | 7200 |  | Same as above | ~9,000 (9 µm) |  | Drop-cast at 45 °C | ~10 min (evaporation) | Ambient | Glass coverslip | Grounded metal box | 318 |  | Thin film |  |  |  | 0.06146952 | 286.2794 | 0.503779 |  | 318 |  |  |  |  | https://doi.org/10.1038/s41467-019-10567-5 | Art. 16, Fig 1-4, Meth.
A5 | PDPP4T | diketopyrrolopyrrole (DPP)-based |  | C62H90N2O2S4 |  | 1023.654 | 167.1463 | 171.1 | 2.45 | 69.83673 |  |  | p |  | 348.15 | Chloroform | Vapor exposure | 7200 |  | Same as above | ~9,000 (9 µm) |  | Drop-cast at 45 °C | ~10 min (evaporation) | Ambient | Glass coverslip | Grounded metal box | 318 |  | Thin film |  |  |  | 0.05656885 | 289.005 | 0.472485 |  | 318 |  |  |  |  | https://doi.org/10.1038/s41467-019-10567-5 | Art. 16, Fig 1-4, Meth.
A5 | PDPP4T | diketopyrrolopyrrole (DPP)-based |  | C62H90N2O2S4 |  | 1023.654 | 167.1463 | 171.1 | 2.45 | 69.83673 |  |  | p |  | 348.15 | Chloroform | Vapor exposure | 7200 |  | Same as above | ~9,000 (9 µm) |  | Drop-cast at 45 °C | ~10 min (evaporation) | Ambient | Glass coverslip | Grounded metal box | 318 |  | Thin film |  |  |  | 0.05268045 | 297.3384 | 0.4657486 |  | 318 |  |  |  |  | https://doi.org/10.1038/s41467-019-10567-5 | Art. 16, Fig 1-4, Meth.
A5 | PDPP4T | diketopyrrolopyrrole (DPP)-based |  | C62H90N2O2S4 |  | 1023.654 | 167.1463 | 171.1 | 2.45 | 69.83673 |  |  | p |  | 348.15 | Chloroform | Vapor exposure | 7200 |  | Same as above | ~9,000 (9 µm) |  | Drop-cast at 45 °C | ~10 min (evaporation) | Ambient | Glass coverslip | Grounded metal box | 318 |  | Thin film |  |  |  | 0.04734321 | 297.3384 | 0.418562 |  | 318 |  |  |  |  | https://doi.org/10.1038/s41467-019-10567-5 | Art. 16, Fig 1-4, Meth.
A5 | PDPP4T | diketopyrrolopyrrole (DPP)-based |  | C62H90N2O2S4 |  | 1023.654 | 167.1463 | 171.1 | 2.45 | 69.83673 |  |  | p |  | 348.15 | Chloroform | Vapor exposure | 7200 |  | Same as above | ~9,000 (9 µm) |  | Drop-cast at 45 °C | ~10 min (evaporation) | Ambient | Glass coverslip | Grounded metal box | 318 |  | Thin film |  |  |  | 0.04461537 | 303.0271 | 0.4096826 |  | 318 |  |  |  |  | https://doi.org/10.1038/s41467-019-10567-5 | Art. 16, Fig 1-4, Meth.
A5 | PDPP4T | diketopyrrolopyrrole (DPP)-based |  | C62H90N2O2S4 |  | 1023.654 | 167.1463 | 171.1 | 2.45 | 69.83673 |  |  | p |  | 348.15 | Chloroform | Vapor exposure | 7200 |  | Same as above | ~9,000 (9 µm) |  | Drop-cast at 45 °C | ~10 min (evaporation) | Ambient | Glass coverslip | Grounded metal box | 318 |  | Thin film |  |  |  | 0.04154863 | 308.8246 | 0.3962603 |  | 318 |  |  |  |  | https://doi.org/10.1038/s41467-019-10567-5 | Art. 16, Fig 1-4, Meth.
A5 | PDPP4T | diketopyrrolopyrrole (DPP)-based |  | C62H90N2O2S4 |  | 1023.654 | 167.1463 | 171.1 | 2.45 | 69.83673 |  |  | p |  | 348.15 | Chloroform | Vapor exposure | 7200 |  | Same as above | ~9,000 (9 µm) |  | Drop-cast at 45 °C | ~10 min (evaporation) | Ambient | Glass coverslip | Grounded metal box | 318 |  | Thin film |  |  |  | 0.03823616 | 314.7331 | 0.3787555 |  | 318 |  |  |  |  | https://doi.org/10.1038/s41467-019-10567-5 | Art. 16, Fig 1-4, Meth.
A5 | PDPP4T | diketopyrrolopyrrole (DPP)-based |  | C62H90N2O2S4 |  | 1023.654 | 167.1463 | 171.1 | 2.45 | 69.83673 |  |  | p |  | 348.15 | Chloroform | Vapor exposure | 7200 |  | Same as above | ~9,000 (9 µm) |  | Drop-cast at 45 °C | ~10 min (evaporation) | Ambient | Glass coverslip | Grounded metal box | 318 |  | Thin film |  |  |  | 0.03603305 | 320.7546 | 0.3707206 |  | 318 |  |  |  |  | https://doi.org/10.1038/s41467-019-10567-5 | Art. 16, Fig 1-4, Meth.
A5 | PDPP4T | diketopyrrolopyrrole (DPP)-based |  | C62H90N2O2S4 |  | 1023.654 | 167.1463 | 171.1 | 2.45 | 69.83673 |  |  | p |  | 348.15 | Chloroform | Vapor exposure | 7200 |  | Same as above | ~9,000 (9 µm) |  | Drop-cast at 45 °C | ~10 min (evaporation) | Ambient | Glass coverslip | Grounded metal box | 318 |  | Thin film |  |  |  | 0.03355623 | 323.8084 | 0.3518433 |  | 318 |  |  |  |  | https://doi.org/10.1038/s41467-019-10567-5 | Art. 16, Fig 1-4, Meth.
A5 | PDPP4T | diketopyrrolopyrrole (DPP)-based |  | C62H90N2O2S4 |  | 1023.654 | 167.1463 | 171.1 | 2.45 | 69.83673 |  |  | p |  | 348.15 | Chloroform | Vapor exposure | 7200 |  | Same as above | ~9,000 (9 µm) |  | Drop-cast at 45 °C | ~10 min (evaporation) | Ambient | Glass coverslip | Grounded metal box | 318 |  | Thin film |  |  |  | 0.03088095 | 330.0035 | 0.3363007 |  | 318 |  |  |  |  | https://doi.org/10.1038/s41467-019-10567-5 | Art. 16, Fig 1-4, Meth.
A5 | PDPP4T | diketopyrrolopyrrole (DPP)-based |  | C62H90N2O2S4 |  | 1023.654 | 167.1463 | 171.1 | 2.45 | 69.83673 |  |  | p |  | 348.15 | Chloroform | Vapor exposure | 7200 |  | Same as above | ~9,000 (9 µm) |  | Drop-cast at 45 °C | ~10 min (evaporation) | Ambient | Glass coverslip | Grounded metal box | 318 |  | Thin film |  |  |  | 0.02808365 | 333.1453 | 0.3116887 |  | 318 |  |  |  |  | https://doi.org/10.1038/s41467-019-10567-5 | Art. 16, Fig 1-4, Meth.
A5 | PDPP4T | diketopyrrolopyrrole (DPP)-based |  | C62H90N2O2S4 |  | 1023.654 | 167.1463 | 171.1 | 2.45 | 69.83673 |  |  | p |  | 348.15 | Chloroform | Vapor exposure | 7200 |  | Same as above | ~9,000 (9 µm) |  | Drop-cast at 45 °C | ~10 min (evaporation) | Ambient | Glass coverslip | Grounded metal box | 318 |  | Thin film |  |  |  | 0.02584468 | 339.5191 | 0.2979199 |  | 318 |  |  |  |  | https://doi.org/10.1038/s41467-019-10567-5 | Art. 16, Fig 1-4, Meth.
A5 | PDPP4T | diketopyrrolopyrrole (DPP)-based |  | C62H90N2O2S4 |  | 1023.654 | 167.1463 | 171.1 | 2.45 | 69.83673 |  |  | p |  | 348.15 | Chloroform | Vapor exposure | 7200 |  | Same as above | ~9,000 (9 µm) |  | Drop-cast at 45 °C | ~10 min (evaporation) | Ambient | Glass coverslip | Grounded metal box | 318 |  | Thin film |  |  |  | 0.02435555 | 349.3091 | 0.2971787 |  | 318 |  |  |  |  | https://doi.org/10.1038/s41467-019-10567-5 | Art. 16, Fig 1-4, Meth.
A5 | PDPP4T | diketopyrrolopyrrole (DPP)-based |  | C62H90N2O2S4 |  | 1023.654 | 167.1463 | 171.1 | 2.45 | 69.83673 |  |  | p |  | 348.15 | Chloroform | Vapor exposure | 7200 |  | Same as above | ~9,000 (9 µm) |  | Drop-cast at 45 °C | ~10 min (evaporation) | Ambient | Glass coverslip | Grounded metal box | 318 |  | Thin film |  |  |  | 0.02268141 | 355.9921 | 0.2874424 |  | 318 |  |  |  |  | https://doi.org/10.1038/s41467-019-10567-5 | Art. 16, Fig 1-4, Meth.
A5 | PDPP4T | diketopyrrolopyrrole (DPP)-based |  | C62H90N2O2S4 |  | 1023.654 | 167.1463 | 171.1 | 2.45 | 69.83673 |  |  | p |  | 348.15 | Chloroform | Vapor exposure | 7200 |  | Same as above | ~9,000 (9 µm) |  | Drop-cast at 45 °C | ~10 min (evaporation) | Ambient | Glass coverslip | Grounded metal box | 318 |  | Thin film |  |  |  | 0.02137455 | 366.2571 | 0.2867272 |  | 318 |  |  |  |  | https://doi.org/10.1038/s41467-019-10567-5 | Art. 16, Fig 1-4, Meth.
A5 | PDPP4T | diketopyrrolopyrrole (DPP)-based |  | C62H90N2O2S4 |  | 1023.654 | 167.1463 | 171.1 | 2.45 | 69.83673 |  |  | p |  | 348.15 | Chloroform | Vapor exposure | 7200 |  | Same as above | ~9,000 (9 µm) |  | Drop-cast at 45 °C | ~10 min (evaporation) | Ambient | Glass coverslip | Grounded metal box | 318 |  | Thin film |  |  |  | 0.01990532 | 366.2571 | 0.2670183 |  | 318 |  |  |  |  | https://doi.org/10.1038/s41467-019-10567-5 | Art. 16, Fig 1-4, Meth.
A5 | PDPP4T | diketopyrrolopyrrole (DPP)-based |  | C62H90N2O2S4 |  | 1023.654 | 167.1463 | 171.1 | 2.45 | 69.83673 |  |  | p |  | 348.15 | Chloroform | Vapor exposure | 7200 |  | Same as above | ~9,000 (9 µm) |  | Drop-cast at 45 °C | ~10 min (evaporation) | Ambient | Glass coverslip | Grounded metal box | 318 |  | Thin film |  |  |  | 0.01853708 | 376.818 | 0.2632113 |  | 318 |  |  |  |  | https://doi.org/10.1038/s41467-019-10567-5 | Art. 16, Fig 1-4, Meth.
A5 | PDPP4T | diketopyrrolopyrrole (DPP)-based |  | C62H90N2O2S4 |  | 1023.654 | 167.1463 | 171.1 | 2.45 | 69.83673 |  |  | p |  | 348.15 | Chloroform | Vapor exposure | 7200 |  | Same as above | ~9,000 (9 µm) |  | Drop-cast at 45 °C | ~10 min (evaporation) | Ambient | Glass coverslip | Grounded metal box | 318 |  | Thin film |  |  |  | 0.017469 | 380.4056 | 0.2527912 |  | 318 |  |  |  |  | https://doi.org/10.1038/s41467-019-10567-5 | Art. 16, Fig 1-4, Meth.
A5 | PDPP4T | diketopyrrolopyrrole (DPP)-based |  | C62H90N2O2S4 |  | 1023.654 | 167.1463 | 171.1 | 2.45 | 69.83673 |  |  | p |  | 348.15 | Chloroform | Vapor exposure | 7200 |  | Same as above | ~9,000 (9 µm) |  | Drop-cast at 45 °C | ~10 min (evaporation) | Ambient | Glass coverslip | Grounded metal box | 318 |  | Thin film |  |  |  | 0.01646246 | 384.0273 | 0.2427835 |  | 318 |  |  |  |  | https://doi.org/10.1038/s41467-019-10567-5 | Art. 16, Fig 1-4, Meth.
A5 | PDPP4T | diketopyrrolopyrrole (DPP)-based |  | C62H90N2O2S4 |  | 1023.654 | 167.1463 | 171.1 | 2.45 | 69.83673 |  |  | p |  | 348.15 | Chloroform | Vapor exposure | 7200 |  | Same as above | ~9,000 (9 µm) |  | Drop-cast at 45 °C | ~10 min (evaporation) | Ambient | Glass coverslip | Grounded metal box | 318 |  | Thin film |  |  |  | 0.01569916 | 387.6835 | 0.235956 |  | 318 |  |  |  |  | https://doi.org/10.1038/s41467-019-10567-5 | Art. 16, Fig 1-4, Meth.
A5 | PDPP4T | diketopyrrolopyrrole (DPP)-based |  | C62H90N2O2S4 |  | 1023.654 | 167.1463 | 171.1 | 2.45 | 69.83673 |  |  | p |  | 348.15 | Chloroform | Vapor exposure | 7200 |  | Same as above | ~9,000 (9 µm) |  | Drop-cast at 45 °C | ~10 min (evaporation) | Ambient | Glass coverslip | Grounded metal box | 318 |  | Thin film |  |  |  | 0.01497124 | 391.3746 | 0.2293205 |  | 318 |  |  |  |  | https://doi.org/10.1038/s41467-019-10567-5 | Art. 16, Fig 1-4, Meth.
A5 | PDPP4T | diketopyrrolopyrrole (DPP)-based |  | C62H90N2O2S4 |  | 1023.654 | 167.1463 | 171.1 | 2.45 | 69.83673 |  |  | p |  | 348.15 | Chloroform | Vapor exposure | 7200 |  | Same as above | ~9,000 (9 µm) |  | Drop-cast at 45 °C | ~10 min (evaporation) | Ambient | Glass coverslip | Grounded metal box | 318 |  | Thin film |  |  |  | 0.01427707 | 391.3746 | 0.2186877 |  | 318 |  |  |  |  | https://doi.org/10.1038/s41467-019-10567-5 | Art. 16, Fig 1-4, Meth.
A5 | PDPP4T | diketopyrrolopyrrole (DPP)-based |  | C62H90N2O2S4 |  | 1023.654 | 167.1463 | 171.1 | 2.45 | 69.83673 |  |  | p |  | 348.15 | Chloroform | Vapor exposure | 7200 |  | Same as above | ~9,000 (9 µm) |  | Drop-cast at 45 °C | ~10 min (evaporation) | Ambient | Glass coverslip | Grounded metal box | 318 |  | Thin film |  |  |  | 0.01361509 | 398.8624 | 0.2166041 |  | 318 |  |  |  |  | https://doi.org/10.1038/s41467-019-10567-5 | Art. 16, Fig 1-4, Meth.
A5 | PDPP4T | diketopyrrolopyrrole (DPP)-based |  | C62H90N2O2S4 |  | 1023.654 | 167.1463 | 171.1 | 2.45 | 69.83673 |  |  | p |  | 348.15 | Chloroform | Vapor exposure | 7200 |  | Same as above | ~9,000 (9 µm) |  | Drop-cast at 45 °C | ~10 min (evaporation) | Ambient | Glass coverslip | Grounded metal box | 318 |  | Thin film |  |  |  | 0.01298381 | 406.4934 | 0.2145404 |  | 318 |  |  |  |  | https://doi.org/10.1038/s41467-019-10567-5 | Art. 16, Fig 1-4, Meth.
A5 | PDPP4T | diketopyrrolopyrrole (DPP)-based |  | C62H90N2O2S4 |  | 1023.654 | 167.1463 | 171.1 | 2.45 | 69.83673 |  |  | p |  | 348.15 | Chloroform | Vapor exposure | 7200 |  | Same as above | ~9,000 (9 µm) |  | Drop-cast at 45 °C | ~10 min (evaporation) | Ambient | Glass coverslip | Grounded metal box | 318 |  | Thin film |  |  |  | 0.01209133 | 414.2704 | 0.2075115 |  | 318 |  |  |  |  | https://doi.org/10.1038/s41467-019-10567-5 | Art. 16, Fig 1-4, Meth.
A5 | PDPP4T | diketopyrrolopyrrole (DPP)-based |  | C62H90N2O2S4 |  | 1023.654 | 167.1463 | 171.1 | 2.45 | 69.83673 |  |  | p |  | 348.15 | Chloroform | Vapor exposure | 7200 |  | Same as above | ~9,000 (9 µm) |  | Drop-cast at 45 °C | ~10 min (evaporation) | Ambient | Glass coverslip | Grounded metal box | 318 |  | Thin film |  |  |  | 0.0115307 | 418.2146 | 0.2016759 |  | 318 |  |  |  |  | https://doi.org/10.1038/s41467-019-10567-5 | Art. 16, Fig 1-4, Meth.
A5 | PDPP4T | diketopyrrolopyrrole (DPP)-based |  | C62H90N2O2S4 |  | 1023.654 | 167.1463 | 171.1 | 2.45 | 69.83673 |  |  | p |  | 348.15 | Chloroform | Vapor exposure | 7200 |  | Same as above | ~9,000 (9 µm) |  | Drop-cast at 45 °C | ~10 min (evaporation) | Ambient | Glass coverslip | Grounded metal box | 318 |  | Thin film |  |  |  | 0.01086632 | 426.2159 | 0.1973975 |  | 318 |  |  |  |  | https://doi.org/10.1038/s41467-019-10567-5 | Art. 16, Fig 1-4, Meth.
A5 | PDPP4T | diketopyrrolopyrrole (DPP)-based |  | C62H90N2O2S4 |  | 1023.654 | 167.1463 | 171.1 | 2.45 | 69.83673 |  |  | p |  | 348.15 | Chloroform | Vapor exposure | 7200 |  | Same as above | ~9,000 (9 µm) |  | Drop-cast at 45 °C | ~10 min (evaporation) | Ambient | Glass coverslip | Grounded metal box | 318 |  | Thin film |  |  |  | 0.01036249 | 430.2738 | 0.1918464 |  | 318 |  |  |  |  | https://doi.org/10.1038/s41467-019-10567-5 | Art. 16, Fig 1-4, Meth.
A5 | PDPP4T | diketopyrrolopyrrole (DPP)-based |  | C62H90N2O2S4 |  | 1023.654 | 167.1463 | 171.1 | 2.45 | 69.83673 |  |  | p |  | 348.15 | Chloroform | Vapor exposure | 7200 |  | Same as above | ~9,000 (9 µm) |  | Drop-cast at 45 °C | ~10 min (evaporation) | Ambient | Glass coverslip | Grounded metal box | 318 |  | Thin film |  |  |  | 0.009882012 | 434.3703 | 0.1864513 |  | 318 |  |  |  |  | https://doi.org/10.1038/s41467-019-10567-5 | Art. 16, Fig 1-4, Meth.
A5 | PDPP4T | diketopyrrolopyrrole (DPP)-based |  | C62H90N2O2S4 |  | 1023.654 | 167.1463 | 171.1 | 2.45 | 69.83673 |  |  | p |  | 348.15 | Chloroform | Vapor exposure | 7200 |  | Same as above | ~9,000 (9 µm) |  | Drop-cast at 45 °C | ~10 min (evaporation) | Ambient | Glass coverslip | Grounded metal box | 318 |  | Thin film |  |  |  | 0.009423816 | 442.6806 | 0.1846749 |  | 318 |  |  |  |  | https://doi.org/10.1038/s41467-019-10567-5 | Art. 16, Fig 1-4, Meth.
A5 | PDPP4T | diketopyrrolopyrrole (DPP)-based |  | C62H90N2O2S4 |  | 1023.654 | 167.1463 | 171.1 | 2.45 | 69.83673 |  |  | p |  | 348.15 | Chloroform | Vapor exposure | 7200 |  | Same as above | ~9,000 (9 µm) |  | Drop-cast at 45 °C | ~10 min (evaporation) | Ambient | Glass coverslip | Grounded metal box | 318 |  | Thin film |  |  |  | 0.008880831 | 442.6806 | 0.1740342 |  | 318 |  |  |  |  | https://doi.org/10.1038/s41467-019-10567-5 | Art. 16, Fig 1-4, Meth.
A5 | PDPP4T | diketopyrrolopyrrole (DPP)-based |  | C62H90N2O2S4 |  | 1023.654 | 167.1463 | 171.1 | 2.45 | 69.83673 |  |  | p |  | 348.15 | Chloroform | Vapor exposure | 7200 |  | Same as above | ~9,000 (9 µm) |  | Drop-cast at 45 °C | ~10 min (evaporation) | Ambient | Glass coverslip | Grounded metal box | 318 |  | Thin film |  |  |  | 0.008469057 | 451.15 | 0.1723761 |  | 318 |  |  |  |  | https://doi.org/10.1038/s41467-019-10567-5 | Art. 16, Fig 1-4, Meth.
A5 | PDPP4T | diketopyrrolopyrrole (DPP)-based |  | C62H90N2O2S4 |  | 1023.654 | 167.1463 | 171.1 | 2.45 | 69.83673 |  |  | p |  | 348.15 | Chloroform | Vapor exposure | 7200 |  | Same as above | ~9,000 (9 µm) |  | Drop-cast at 45 °C | ~10 min (evaporation) | Ambient | Glass coverslip | Grounded metal box | 318 |  | Thin film |  |  |  | 0.008076375 | 455.4453 | 0.1675286 |  | 318 |  |  |  |  | https://doi.org/10.1038/s41467-019-10567-5 | Art. 16, Fig 1-4, Meth.
A5 | PDPP4T | diketopyrrolopyrrole (DPP)-based |  | C62H90N2O2S4 |  | 1023.654 | 167.1463 | 171.1 | 2.45 | 69.83673 |  |  | p |  | 348.15 | Chloroform | Vapor exposure | 7200 |  | Same as above | ~9,000 (9 µm) |  | Drop-cast at 45 °C | ~10 min (evaporation) | Ambient | Glass coverslip | Grounded metal box | 318 |  | Thin film |  |  |  | 0.00779386 | 455.4453 | 0.1616683 |  | 318 |  |  |  |  | https://doi.org/10.1038/s41467-019-10567-5 | Art. 16, Fig 1-4, Meth.
A5 | PDPP4T | diketopyrrolopyrrole (DPP)-based |  | C62H90N2O2S4 |  | 1023.654 | 167.1463 | 171.1 | 2.45 | 69.83673 |  |  | p |  | 348.15 | Chloroform | Vapor exposure | 7200 |  | Same as above | ~9,000 (9 µm) |  | Drop-cast at 45 °C | ~10 min (evaporation) | Ambient | Glass coverslip | Grounded metal box | 318 |  | Thin film |  |  |  | 0.007701901 | 459.7814 | 0.1628174 |  | 318 |  |  |  |  | https://doi.org/10.1038/s41467-019-10567-5 | Art. 16, Fig 1-4, Meth.
A5 | PDPP4T | diketopyrrolopyrrole (DPP)-based |  | C62H90N2O2S4 |  | 1023.654 | 167.1463 | 171.1 | 2.45 | 69.83673 |  |  | p |  | 348.15 | Chloroform | Vapor exposure | 7200 |  | Same as above | ~9,000 (9 µm) |  | Drop-cast at 45 °C | ~10 min (evaporation) | Ambient | Glass coverslip | Grounded metal box | 318 |  | Thin film |  |  |  | 0.007521226 | 459.7814 | 0.158998 |  | 318 |  |  |  |  | https://doi.org/10.1038/s41467-019-10567-5 | Art. 16, Fig 1-4, Meth.
A5 | PDPP4T | diketopyrrolopyrrole (DPP)-based |  | C62H90N2O2S4 |  | 1023.654 | 167.1463 | 171.1 | 2.45 | 69.83673 |  |  | p |  | 348.15 | Chloroform | Vapor exposure | 7200 |  | Same as above | ~9,000 (9 µm) |  | Drop-cast at 45 °C | ~10 min (evaporation) | Ambient | Glass coverslip | Grounded metal box | 318 |  | Thin film |  |  |  | 0.00734479 | 464.1589 | 0.1582387 |  | 318 |  |  |  |  | https://doi.org/10.1038/s41467-019-10567-5 | Art. 16, Fig 1-4, Meth.
A5 | PDPP4T | diketopyrrolopyrrole (DPP)-based |  | C62H90N2O2S4 |  | 1023.654 | 167.1463 | 171.1 | 2.45 | 69.83673 |  |  | p |  | 348.15 | Chloroform | Vapor exposure | 7200 |  | Same as above | ~9,000 (9 µm) |  | Drop-cast at 45 °C | ~10 min (evaporation) | Ambient | Glass coverslip | Grounded metal box | 318 |  | Thin film |  |  |  | 0.007172493 | 464.1589 | 0.1545267 |  | 318 |  |  |  |  | https://doi.org/10.1038/s41467-019-10567-5 | Art. 16, Fig 1-4, Meth.
A5 | PDPP4T | diketopyrrolopyrrole (DPP)-based |  | C62H90N2O2S4 |  | 1023.654 | 167.1463 | 171.1 | 2.45 | 69.83673 |  |  | p |  | 348.15 | Chloroform | Vapor exposure | 7200 |  | Same as above | ~9,000 (9 µm) |  | Drop-cast at 45 °C | ~10 min (evaporation) | Ambient | Glass coverslip | Grounded metal box | 318 |  | Thin film |  |  |  | 0.007004237 | 473.0392 | 0.1567311 |  | 318 |  |  |  |  | https://doi.org/10.1038/s41467-019-10567-5 | Art. 16, Fig 1-4, Meth.
A5 | PDPP4T | diketopyrrolopyrrole (DPP)-based |  | C62H90N2O2S4 |  | 1023.654 | 167.1463 | 171.1 | 2.45 | 69.83673 |  |  | p |  | 348.15 | Chloroform | Vapor exposure | 7200 |  | Same as above | ~9,000 (9 µm) |  | Drop-cast at 45 °C | ~10 min (evaporation) | Ambient | Glass coverslip | Grounded metal box | 318 |  | Thin film |  |  |  | 0.006759225 | 477.5428 | 0.1541422 |  | 318 |  |  |  |  | https://doi.org/10.1038/s41467-019-10567-5 | Art. 16, Fig 1-4, Meth.
A5 | PDPP4T | diketopyrrolopyrrole (DPP)-based |  | C62H90N2O2S4 |  | 1023.654 | 167.1463 | 171.1 | 2.45 | 69.83673 |  |  | p |  | 348.15 | Chloroform | Vapor exposure | 7200 |  | Same as above | ~9,000 (9 µm) |  | Drop-cast at 45 °C | ~10 min (evaporation) | Ambient | Glass coverslip | Grounded metal box | 318 |  | Thin film |  |  |  | 0.006600664 | 477.5428 | 0.1505263 |  | 318 |  |  |  |  | https://doi.org/10.1038/s41467-019-10567-5 | Art. 16, Fig 1-4, Meth.
A5 | PDPP4T | diketopyrrolopyrrole (DPP)-based |  | C62H90N2O2S4 |  | 1023.654 | 167.1463 | 171.1 | 2.45 | 69.83673 |  |  | p |  | 348.15 | Chloroform | Vapor exposure | 7200 |  | Same as above | ~9,000 (9 µm) |  | Drop-cast at 45 °C | ~10 min (evaporation) | Ambient | Glass coverslip | Grounded metal box | 318 |  | Thin film |  |  |  | 0.006369769 | 482.0894 | 0.1480399 |  | 318 |  |  |  |  | https://doi.org/10.1038/s41467-019-10567-5 | Art. 16, Fig 1-4, Meth.
A5 | PDPP4T | diketopyrrolopyrrole (DPP)-based |  | C62H90N2O2S4 |  | 1023.654 | 167.1463 | 171.1 | 2.45 | 69.83673 |  |  | p |  | 348.15 | Chloroform | Vapor exposure | 7200 |  | Same as above | ~9,000 (9 µm) |  | Drop-cast at 45 °C | ~10 min (evaporation) | Ambient | Glass coverslip | Grounded metal box | 318 |  | Thin film |  |  |  | 0.006146952 | 486.6792 | 0.1455946 |  | 318 |  |  |  |  | https://doi.org/10.1038/s41467-019-10567-5 | Art. 16, Fig 1-4, Meth.
A5 | PDPP4T | diketopyrrolopyrrole (DPP)-based |  | C62H90N2O2S4 |  | 1023.654 | 167.1463 | 171.1 | 2.45 | 69.83673 |  |  | p |  | 348.15 | Chloroform | Vapor exposure | 7200 |  | Same as above | ~9,000 (9 µm) |  | Drop-cast at 45 °C | ~10 min (evaporation) | Ambient | Glass coverslip | Grounded metal box | 318 |  | Thin film |  |  |  | 0.006002754 | 486.6792 | 0.1421792 |  | 318 |  |  |  |  | https://doi.org/10.1038/s41467-019-10567-5 | Art. 16, Fig 1-4, Meth.
A5 | PDPP4T | diketopyrrolopyrrole (DPP)-based |  | C62H90N2O2S4 |  | 1023.654 | 167.1463 | 171.1 | 2.45 | 69.83673 |  |  | p |  | 348.15 | Chloroform | Vapor exposure | 7200 |  | Same as above | ~9,000 (9 µm) |  | Drop-cast at 45 °C | ~10 min (evaporation) | Ambient | Glass coverslip | Grounded metal box | 318 |  | Thin film |  |  |  | 0.005792774 | 491.3127 | 0.1398307 |  | 318 |  |  |  |  | https://doi.org/10.1038/s41467-019-10567-5 | Art. 16, Fig 1-4, Meth.
A5 | PDPP4T | diketopyrrolopyrrole (DPP)-based |  | C62H90N2O2S4 |  | 1023.654 | 167.1463 | 171.1 | 2.45 | 69.83673 |  |  | p |  | 348.15 | Chloroform | Vapor exposure | 7200 |  | Same as above | ~9,000 (9 µm) |  | Drop-cast at 45 °C | ~10 min (evaporation) | Ambient | Glass coverslip | Grounded metal box | 318 |  | Thin film |  |  |  | 0.005656885 | 491.3127 | 0.1365505 |  | 318 |  |  |  |  | https://doi.org/10.1038/s41467-019-10567-5 | Art. 16, Fig 1-4, Meth.
A5 | PDPP4T | diketopyrrolopyrrole (DPP)-based |  | C62H90N2O2S4 |  | 1023.654 | 167.1463 | 171.1 | 2.45 | 69.83673 |  |  | p |  | 348.15 | Chloroform | Vapor exposure | 7200 |  | Same as above | ~9,000 (9 µm) |  | Drop-cast at 45 °C | ~10 min (evaporation) | Ambient | Glass coverslip | Grounded metal box | 318 |  | Thin film |  |  |  | 0.005524183 | 495.9904 | 0.1358985 |  | 318 |  |  |  |  | https://doi.org/10.1038/s41467-019-10567-5 | Art. 16, Fig 1-4, Meth.
A5 | PDPP4T | diketopyrrolopyrrole (DPP)-based |  | C62H90N2O2S4 |  | 1023.654 | 167.1463 | 171.1 | 2.45 | 69.83673 |  |  | p |  | 348.15 | Chloroform | Vapor exposure | 7200 |  | Same as above | ~9,000 (9 µm) |  | Drop-cast at 45 °C | ~10 min (evaporation) | Ambient | Glass coverslip | Grounded metal box | 318 |  | Thin film |  |  |  | 0.005330944 | 500.7126 | 0.1336537 |  | 318 |  |  |  |  | https://doi.org/10.1038/s41467-019-10567-5 | Art. 16, Fig 1-4, Meth.
A5 | PDPP4T | diketopyrrolopyrrole (DPP)-based |  | C62H90N2O2S4 |  | 1023.654 | 167.1463 | 171.1 | 2.45 | 69.83673 |  |  | p |  | 348.15 | Chloroform | Vapor exposure | 7200 |  | Same as above | ~9,000 (9 µm) |  | Drop-cast at 45 °C | ~10 min (evaporation) | Ambient | Glass coverslip | Grounded metal box | 318 |  | Thin film |  |  |  | 0.005144465 | 500.7126 | 0.1289785 |  | 318 |  |  |  |  | https://doi.org/10.1038/s41467-019-10567-5 | Art. 16, Fig 1-4, Meth.
A5 | PDPP4T | diketopyrrolopyrrole (DPP)-based |  | C62H90N2O2S4 |  | 1023.654 | 167.1463 | 171.1 | 2.45 | 69.83673 |  |  | p |  | 348.15 | Chloroform | Vapor exposure | 7200 |  | Same as above | ~9,000 (9 µm) |  | Drop-cast at 45 °C | ~10 min (evaporation) | Ambient | Glass coverslip | Grounded metal box | 318 |  | Thin film |  |  |  | 0.004964509 | 505.4797 | 0.126848 |  | 318 |  |  |  |  | https://doi.org/10.1038/s41467-019-10567-5 | Art. 16, Fig 1-4, Meth.
A5 | PDPP4T | diketopyrrolopyrrole (DPP)-based |  | C62H90N2O2S4 |  | 1023.654 | 167.1463 | 171.1 | 2.45 | 69.83673 |  |  | p |  | 348.15 | Chloroform | Vapor exposure | 7200 |  | Same as above | ~9,000 (9 µm) |  | Drop-cast at 45 °C | ~10 min (evaporation) | Ambient | Glass coverslip | Grounded metal box | 318 |  | Thin film |  |  |  | 0.004790848 | 510.2922 | 0.1247528 |  | 318 |  |  |  |  | https://doi.org/10.1038/s41467-019-10567-5 | Art. 16, Fig 1-4, Meth.
A5 | PDPP4T | diketopyrrolopyrrole (DPP)-based |  | C62H90N2O2S4 |  | 1023.654 | 167.1463 | 171.1 | 2.45 | 69.83673 |  |  | p |  | 348.15 | Chloroform | Vapor exposure | 7200 |  | Same as above | ~9,000 (9 µm) |  | Drop-cast at 45 °C | ~10 min (evaporation) | Ambient | Glass coverslip | Grounded metal box | 318 |  | Thin film |  |  |  | 0.004623261 | 515.1505 | 0.1226921 |  | 318 |  |  |  |  | https://doi.org/10.1038/s41467-019-10567-5 | Art. 16, Fig 1-4, Meth.
A5 | PDPP4T | diketopyrrolopyrrole (DPP)-based |  | C62H90N2O2S4 |  | 1023.654 | 167.1463 | 171.1 | 2.45 | 69.83673 |  |  | p |  | 348.15 | Chloroform | Vapor exposure | 7200 |  | Same as above | ~9,000 (9 µm) |  | Drop-cast at 45 °C | ~10 min (evaporation) | Ambient | Glass coverslip | Grounded metal box | 318 |  | Thin film |  |  |  | 0.004408896 | 520.0551 | 0.1192418 |  | 318 |  |  |  |  | https://doi.org/10.1038/s41467-019-10567-5 | Art. 16, Fig 1-4, Meth.
A5 | PDPP4T | diketopyrrolopyrrole (DPP)-based |  | C62H90N2O2S4 |  | 1023.654 | 167.1463 | 171.1 | 2.45 | 69.83673 |  |  | p |  | 348.15 | Chloroform | Vapor exposure | 7200 |  | Same as above | ~9,000 (9 µm) |  | Drop-cast at 45 °C | ~10 min (evaporation) | Ambient | Glass coverslip | Grounded metal box | 318 |  | Thin film |  |  |  | 0.004461537 | 520.0551 | 0.1206656 |  | 318 |  |  |  |  | https://doi.org/10.1038/s41467-019-10567-5 | Art. 16, Fig 1-4, Meth.
A5 | PDPP4T | diketopyrrolopyrrole (DPP)-based |  | C62H90N2O2S4 |  | 1023.654 | 167.1463 | 171.1 | 2.45 | 69.83673 |  |  | p |  | 348.15 | Chloroform | Vapor exposure | 7200 |  | Same as above | ~9,000 (9 µm) |  | Drop-cast at 45 °C | ~10 min (evaporation) | Ambient | Glass coverslip | Grounded metal box | 318 |  | Thin film |  |  |  | 0.004204471 | 525.0064 | 0.1158886 |  | 318 |  |  |  |  | https://doi.org/10.1038/s41467-019-10567-5 | Art. 16, Fig 1-4, Meth.
A5 | PDPP4T | diketopyrrolopyrrole (DPP)-based |  | C62H90N2O2S4 |  | 1023.654 | 167.1463 | 171.1 | 2.45 | 69.83673 |  |  | p |  | 348.15 | Chloroform | Vapor exposure | 7200 |  | Same as above | ~9,000 (9 µm) |  | Drop-cast at 45 °C | ~10 min (evaporation) | Ambient | Glass coverslip | Grounded metal box | 318 |  | Thin film |  |  |  | 0.004057396 | 530.0048 | 0.1139743 |  | 318 |  |  |  |  | https://doi.org/10.1038/s41467-019-10567-5 | Art. 16, Fig 1-4, Meth.
A5 | PDPP4T | diketopyrrolopyrrole (DPP)-based |  | C62H90N2O2S4 |  | 1023.654 | 167.1463 | 171.1 | 2.45 | 69.83673 |  |  | p |  | 348.15 | Chloroform | Vapor exposure | 7200 |  | Same as above | ~9,000 (9 µm) |  | Drop-cast at 45 °C | ~10 min (evaporation) | Ambient | Glass coverslip | Grounded metal box | 318 |  | Thin film |  |  |  | 0.003962216 | 530.0048 | 0.1113007 |  | 318 |  |  |  |  | https://doi.org/10.1038/s41467-019-10567-5 | Art. 16, Fig 1-4, Meth.
A5 | PDPP4T | diketopyrrolopyrrole (DPP)-based |  | C62H90N2O2S4 |  | 1023.654 | 167.1463 | 171.1 | 2.45 | 69.83673 |  |  | p |  | 348.15 | Chloroform | Vapor exposure | 7200 |  | Same as above | ~9,000 (9 µm) |  | Drop-cast at 45 °C | ~10 min (evaporation) | Ambient | Glass coverslip | Grounded metal box | 318 |  | Thin film |  |  |  | 0.003869268 | 535.0509 | 0.1107692 |  | 318 |  |  |  |  | https://doi.org/10.1038/s41467-019-10567-5 | Art. 16, Fig 1-4, Meth.
A5 | PDPP4T | diketopyrrolopyrrole (DPP)-based |  | C62H90N2O2S4 |  | 1023.654 | 167.1463 | 171.1 | 2.45 | 69.83673 |  |  | p |  | 348.15 | Chloroform | Vapor exposure | 7200 |  | Same as above | ~9,000 (9 µm) |  | Drop-cast at 45 °C | ~10 min (evaporation) | Ambient | Glass coverslip | Grounded metal box | 318 |  | Thin film |  |  |  | 0.003778501 | 540.1449 | 0.1102402 |  | 318 |  |  |  |  | https://doi.org/10.1038/s41467-019-10567-5 | Art. 16, Fig 1-4, Meth.
A5 | PDPP4T | diketopyrrolopyrrole (DPP)-based |  | C62H90N2O2S4 |  | 1023.654 | 167.1463 | 171.1 | 2.45 | 69.83673 |  |  | p |  | 348.15 | Chloroform | Vapor exposure | 7200 |  | Same as above | ~9,000 (9 µm) |  | Drop-cast at 45 °C | ~10 min (evaporation) | Ambient | Glass coverslip | Grounded metal box | 318 |  | Thin film |  |  |  | 0.003733919 | 540.1449 | 0.1089395 |  | 318 |  |  |  |  | https://doi.org/10.1038/s41467-019-10567-5 | Art. 16, Fig 1-4, Meth.
A5 | PDPP4T | diketopyrrolopyrrole (DPP)-based |  | C62H90N2O2S4 |  | 1023.654 | 167.1463 | 171.1 | 2.45 | 69.83673 |  |  | p |  | 348.15 | Chloroform | Vapor exposure | 7200 |  | Same as above | ~9,000 (9 µm) |  | Drop-cast at 45 °C | ~10 min (evaporation) | Ambient | Glass coverslip | Grounded metal box | 318 |  | Thin film |  |  |  | 0.003646327 | 545.2875 | 0.1084193 |  | 318 |  |  |  |  | https://doi.org/10.1038/s41467-019-10567-5 | Art. 16, Fig 1-4, Meth.
A5 | PDPP4T | diketopyrrolopyrrole (DPP)-based |  | C62H90N2O2S4 |  | 1023.654 | 167.1463 | 171.1 | 2.45 | 69.83673 |  |  | p |  | 348.15 | Chloroform | Vapor exposure | 7200 |  | Same as above | ~9,000 (9 µm) |  | Drop-cast at 45 °C | ~10 min (evaporation) | Ambient | Glass coverslip | Grounded metal box | 318 |  | Thin film |  |  |  | 0.00356079 | 545.2875 | 0.105876 |  | 318 |  |  |  |  | https://doi.org/10.1038/s41467-019-10567-5 | Art. 16, Fig 1-4, Meth.
A5 | PDPP4T | diketopyrrolopyrrole (DPP)-based |  | C62H90N2O2S4 |  | 1023.654 | 167.1463 | 171.1 | 2.45 | 69.83673 |  |  | p |  | 348.15 | Chloroform | Vapor exposure | 7200 |  | Same as above | ~9,000 (9 µm) |  | Drop-cast at 45 °C | ~10 min (evaporation) | Ambient | Glass coverslip | Grounded metal box | 318 |  | Thin film |  |  |  | 0.003518777 | 550.479 | 0.1066285 |  | 318 |  |  |  |  | https://doi.org/10.1038/s41467-019-10567-5 | Art. 16, Fig 1-4, Meth.
A5 | PDPP4T | diketopyrrolopyrrole (DPP)-based |  | C62H90N2O2S4 |  | 1023.654 | 167.1463 | 171.1 | 2.45 | 69.83673 |  |  | p |  | 348.15 | Chloroform | Vapor exposure | 7200 |  | Same as above | ~9,000 (9 µm) |  | Drop-cast at 45 °C | ~10 min (evaporation) | Ambient | Glass coverslip | Grounded metal box | 318 |  | Thin film |  |  |  | 0.003436232 | 550.479 | 0.1041271 |  | 318 |  |  |  |  | https://doi.org/10.1038/s41467-019-10567-5 | Art. 16, Fig 1-4, Meth.
A5 | PDPP4T | diketopyrrolopyrrole (DPP)-based |  | C62H90N2O2S4 |  | 1023.654 | 167.1463 | 171.1 | 2.45 | 69.83673 |  |  | p |  | 348.15 | Chloroform | Vapor exposure | 7200 |  | Same as above | ~9,000 (9 µm) |  | Drop-cast at 45 °C | ~10 min (evaporation) | Ambient | Glass coverslip | Grounded metal box | 318 |  | Thin film |  |  |  | 0.003395688 | 550.479 | 0.1028986 |  | 318 |  |  |  |  | https://doi.org/10.1038/s41467-019-10567-5 | Art. 16, Fig 1-4, Meth.
A5 | PDPP4T | diketopyrrolopyrrole (DPP)-based |  | C62H90N2O2S4 |  | 1023.654 | 167.1463 | 171.1 | 2.45 | 69.83673 |  |  | p |  | 348.15 | Chloroform | Vapor exposure | 7200 |  | Same as above | ~9,000 (9 µm) |  | Drop-cast at 45 °C | ~10 min (evaporation) | Ambient | Glass coverslip | Grounded metal box | 318 |  | Thin film |  |  |  | 0.003355623 | 555.7199 | 0.1036299 |  | 318 |  |  |  |  | https://doi.org/10.1038/s41467-019-10567-5 | Art. 16, Fig 1-4, Meth.
A5 | PDPP4T | diketopyrrolopyrrole (DPP)-based |  | C62H90N2O2S4 |  | 1023.654 | 167.1463 | 171.1 | 2.45 | 69.83673 |  |  | p |  | 348.15 | Chloroform | Vapor exposure | 7200 |  | Same as above | ~9,000 (9 µm) |  | Drop-cast at 45 °C | ~10 min (evaporation) | Ambient | Glass coverslip | Grounded metal box | 318 |  | Thin film |  |  |  | 0.003276906 | 561.0108 | 0.1031351 |  | 318 |  |  |  |  | https://doi.org/10.1038/s41467-019-10567-5 | Art. 16, Fig 1-4, Meth.
A5 | PDPP4T | diketopyrrolopyrrole (DPP)-based |  | C62H90N2O2S4 |  | 1023.654 | 167.1463 | 171.1 | 2.45 | 69.83673 |  |  | p |  | 348.15 | Chloroform | Vapor exposure | 7200 |  | Same as above | ~9,000 (9 µm) |  | Drop-cast at 45 °C | ~10 min (evaporation) | Ambient | Glass coverslip | Grounded metal box | 318 |  | Thin film |  |  |  | 0.003238242 | 561.0108 | 0.1019182 |  | 318 |  |  |  |  | https://doi.org/10.1038/s41467-019-10567-5 | Art. 16, Fig 1-4, Meth.
A5 | PDPP4T | diketopyrrolopyrrole (DPP)-based |  | C62H90N2O2S4 |  | 1023.654 | 167.1463 | 171.1 | 2.45 | 69.83673 |  |  | p |  | 348.15 | Chloroform | Vapor exposure | 7200 |  | Same as above | ~9,000 (9 µm) |  | Drop-cast at 45 °C | ~10 min (evaporation) | Ambient | Glass coverslip | Grounded metal box | 318 |  | Thin film |  |  |  | 0.003162278 | 566.352 | 0.1014315 |  | 318 |  |  |  |  | https://doi.org/10.1038/s41467-019-10567-5 | Art. 16, Fig 1-4, Meth.
A5 | PDPP4T | diketopyrrolopyrrole (DPP)-based |  | C62H90N2O2S4 |  | 1023.654 | 167.1463 | 171.1 | 2.45 | 69.83673 |  |  | p |  | 348.15 | Chloroform | Vapor exposure | 7200 |  | Same as above | ~9,000 (9 µm) |  | Drop-cast at 45 °C | ~10 min (evaporation) | Ambient | Glass coverslip | Grounded metal box | 318 |  | Thin film |  |  |  | 0.00305166 | 566.352 | 0.09788337 |  | 318 |  |  |  |  | https://doi.org/10.1038/s41467-019-10567-5 | Art. 16, Fig 1-4, Meth.
A5 | PDPP4T | diketopyrrolopyrrole (DPP)-based |  | C62H90N2O2S4 |  | 1023.654 | 167.1463 | 171.1 | 2.45 | 69.83673 |  |  | p |  | 348.15 | Chloroform | Vapor exposure | 7200 |  | Same as above | ~9,000 (9 µm) |  | Drop-cast at 45 °C | ~10 min (evaporation) | Ambient | Glass coverslip | Grounded metal box | 318 |  | Thin film |  |  |  | 0.003015654 | 566.352 | 0.09672846 |  | 318 |  |  |  |  | https://doi.org/10.1038/s41467-019-10567-5 | Art. 16, Fig 1-4, Meth.
A5 | PDPP4T | diketopyrrolopyrrole (DPP)-based |  | C62H90N2O2S4 |  | 1023.654 | 167.1463 | 171.1 | 2.45 | 69.83673 |  |  | p |  | 348.15 | Chloroform | Vapor exposure | 7200 |  | Same as above | ~9,000 (9 µm) |  | Drop-cast at 45 °C | ~10 min (evaporation) | Ambient | Glass coverslip | Grounded metal box | 318 |  | Thin film |  |  |  | 0.002944911 | 571.744 | 0.09626656 |  | 318 |  |  |  |  | https://doi.org/10.1038/s41467-019-10567-5 | Art. 16, Fig 1-4, Meth.
A5 | PDPP4T | diketopyrrolopyrrole (DPP)-based |  | C62H90N2O2S4 |  | 1023.654 | 167.1463 | 171.1 | 2.45 | 69.83673 |  |  | p |  | 348.15 | Chloroform | Vapor exposure | 7200 |  | Same as above | ~9,000 (9 µm) |  | Drop-cast at 45 °C | ~10 min (evaporation) | Ambient | Glass coverslip | Grounded metal box | 318 |  | Thin film |  |  |  | 0.002841896 | 571.744 | 0.09289911 |  | 318 |  |  |  |  | https://doi.org/10.1038/s41467-019-10567-5 | Art. 16, Fig 1-4, Meth.
A5 | PDPP4T | diketopyrrolopyrrole (DPP)-based |  | C62H90N2O2S4 |  | 1023.654 | 167.1463 | 171.1 | 2.45 | 69.83673 |  |  | p |  | 348.15 | Chloroform | Vapor exposure | 7200 |  | Same as above | ~9,000 (9 µm) |  | Drop-cast at 45 °C | ~10 min (evaporation) | Ambient | Glass coverslip | Grounded metal box | 318 |  | Thin film |  |  |  | 0.00277523 | 577.1874 | 0.09245549 |  | 318 |  |  |  |  | https://doi.org/10.1038/s41467-019-10567-5 | Art. 16, Fig 1-4, Meth.
A5 | PDPP4T | diketopyrrolopyrrole (DPP)-based |  | C62H90N2O2S4 |  | 1023.654 | 167.1463 | 171.1 | 2.45 | 69.83673 |  |  | p |  | 348.15 | Chloroform | Vapor exposure | 7200 |  | Same as above | ~9,000 (9 µm) |  | Drop-cast at 45 °C | ~10 min (evaporation) | Ambient | Glass coverslip | Grounded metal box | 318 |  | Thin film |  |  |  | 0.002710127 | 577.1874 | 0.09028663 |  | 318 |  |  |  |  | https://doi.org/10.1038/s41467-019-10567-5 | Art. 16, Fig 1-4, Meth.
A5 | PDPP4T | diketopyrrolopyrrole (DPP)-based |  | C62H90N2O2S4 |  | 1023.654 | 167.1463 | 171.1 | 2.45 | 69.83673 |  |  | p |  | 348.15 | Chloroform | Vapor exposure | 7200 |  | Same as above | ~9,000 (9 µm) |  | Drop-cast at 45 °C | ~10 min (evaporation) | Ambient | Glass coverslip | Grounded metal box | 318 |  | Thin film |  |  |  | 0.002646552 | 588.2302 | 0.09157461 |  | 318 |  |  |  |  | https://doi.org/10.1038/s41467-019-10567-5 | Art. 16, Fig 1-4, Meth.
A5 | PDPP4T | diketopyrrolopyrrole (DPP)-based |  | C62H90N2O2S4 |  | 1023.654 | 167.1463 | 171.1 | 2.45 | 69.83673 |  |  | p |  | 348.15 | Chloroform | Vapor exposure | 7200 |  | Same as above | ~9,000 (9 µm) |  | Drop-cast at 45 °C | ~10 min (evaporation) | Ambient | Glass coverslip | Grounded metal box | 318 |  | Thin film |  |  |  | 0.00252384 | 599.4843 | 0.09070211 |  | 318 |  |  |  |  | https://doi.org/10.1038/s41467-019-10567-5 | Art. 16, Fig 1-4, Meth.
A5 | PDPP4T | diketopyrrolopyrrole (DPP)-based |  | C62H90N2O2S4 |  | 1023.654 | 167.1463 | 171.1 | 2.45 | 69.83673 |  |  | p |  | 348.15 | Chloroform | Vapor exposure | 7200 |  | Same as above | ~9,000 (9 µm) |  | Drop-cast at 45 °C | ~10 min (evaporation) | Ambient | Glass coverslip | Grounded metal box | 318 |  | Thin film |  |  |  | 0.01238179 | 410.3635 | 0.2085072 |  | 318 |  |  |  |  | https://doi.org/10.1038/s41467-019-10567-5 | Art. 16, Fig 1-4, Meth.
A5 | PDPP4T | diketopyrrolopyrrole (DPP)-based |  | C62H90N2O2S4 |  | 1023.654 | 167.1463 | 171.1 | 2.45 | 69.83673 |  |  | p |  | 348.15 | Chloroform | Vapor exposure | 7200 |  | Same as above | ~9,000 (9 µm) |  | Drop-cast at 45 °C | ~10 min (evaporation) | Ambient | Glass coverslip | Grounded metal box | 318 |  | Thin film |  |  |  | 0.01898237 | 369.7441 | 0.2595093 |  | 318 |  |  |  |  | https://doi.org/10.1038/s41467-019-10567-5 | Art. 16, Fig 1-4, Meth.
A6 | P3HT | Polythiophene | #VALUE! | C10H14S |  | 166.28 | 0 |  |  | #DIV/0! |  |  | p | CB/DCB (1:1) | 298 | CB/DCB (1:1) | Solution mixed |  |  | Solution casting |  | 150 °C | 10 min, N2 | 10 min |  | Quartz/Glass | Nitrogen | 300 | Substrate-aligned | Thin film |  |  |  | 4.478812e-05 | 947.9025 | 0.004024298 |  |  |  | Key Insights and Notes Universal Trend: The paper's most significant finding is an empirical power law, α∝σ −1/4 , which holds across nine orders of magnitude of conductivity . This relationship appears independent of the specific polymer or the doping method used . Doping Stability: F4TCNQ-doped P3HT and PBTTT-C14 films are thermally stable upon annealing at 150 °C, whereas P2TDC17-FT4 is unstable to thermal treatment . Morphological Effects: F4TCNQ is known to intercalate into the ordered crystalline regions, potentially disrupting molecular packing, while FTS is believed to reside primarily on the surface, stabilizing carriers via a surface dipole . Thermoelectric Performance: Higher electrical conductivities and power factors were achieved using the vapor-phase FTS doping compared to the solution-based F4TCNQ doping | 59 | Additional Papers Covered: The source references 59 additional papers to benchmark its findings against foundational polymers like polyacetylene and polyaniline | https://doi.org/10.1002/aenm.201401072 | Fig 1-5, Table 1-2
A6 | P3HT | Polythiophene |  | C10H14S |  | 166.28 | 0 |  |  | #DIV/0! |  |  | p | CB/DCB (1:1) | 298 | CB/DCB (1:1) | Solution mixed |  |  | Solution casting |  | 150 °C | 10 min, N2 | 10 min |  | Quartz/Glass | Nitrogen | 300 | Substrate-aligned | Thin film |  |  |  | 6.515586e-05 | 970.0634 | 0.006131316 | [6 empty] | https://doi.org/10.1002/aenm.201401072 | Fig 1-5, Table 1-2
A6 | P3HT | Polythiophene |  | C10H14S |  | 166.28 | 0 |  |  | #DIV/0! |  |  | p | CB/DCB (1:1) | 298 | CB/DCB (1:1) | Solution mixed |  |  | Solution casting |  | 150 °C | 10 min, N2 | 10 min |  | Quartz/Glass | Nitrogen | 300 | Substrate-aligned | Thin film |  |  |  | 0.0002918208 | 550.2392 | 0.008835261 | [6 empty] | https://doi.org/10.1002/aenm.201401072 | Fig 1-5, Table 1-2
A6 | P3HT | Polythiophene |  | C10H14S |  | 166.28 | 0 |  |  | #DIV/0! |  |  | p | CB/DCB (1:1) | 298 | CB/DCB (1:1) | Solution mixed |  |  | Solution casting |  | 150 °C | 10 min, N2 | 10 min |  | Quartz/Glass | Nitrogen | 300 | Substrate-aligned | Thin film |  |  |  | 0.0005853854 | 391.485 | 0.008971646 | [6 empty] | https://doi.org/10.1002/aenm.201401072 | Fig 1-5, Table 1-2
A7 | PBTTT-C'14 |  | #VALUE! | C42H62S4 |  | 695.2 | 0 |  |  | #DIV/0! |  |  | p | CB/DCB (1:1) | 298 | CB/DCB (1:1) | Solution mixed |  |  | Solution casting |  | 150 °C | 10 min, N2 | 10 min |  | Quartz/Glass | Nitrogen | 300 | Substrate-aligned | Thin film |  |  |  | 0.0005548634 | 675.6288 | 0.02532808 | [6 empty] | https://doi.org/10.1002/aenm.201401072 | Fig 1-5, Table 1-2
A7 | PBTTT-C'14 |  |  | C42H62S4 |  | 695.2 | 0 |  |  | #DIV/0! |  |  | p | CB/DCB (1:1) | 298 | CB/DCB (1:1) | Solution mixed |  |  | Solution casting |  | 150 °C | 10 min, N2 | 10 min |  | Quartz/Glass | Nitrogen | 300 | Substrate-aligned | Thin film |  |  |  | 0.005548634 | 551.8419 | 0.1689723 | [6 empty] | https://doi.org/10.1002/aenm.201401072 | Fig 1-5, Table 1-2
A7 | PBTTT-C'14 |  |  | C42H62S4 |  | 695.2 | 0 |  |  | #DIV/0! |  |  | p | CB/DCB (1:1) | 298 | CB/DCB (1:1) | Solution mixed |  |  | Solution casting |  | 150 °C | 10 min, N2 | 10 min |  | Quartz/Glass | Nitrogen | 300 | Substrate-aligned | Thin film |  |  |  | 0.01901384 | 194.1165 | 0.07164641 | [6 empty] | https://doi.org/10.1002/aenm.201401072 | Fig 1-5, Table 1-2
A7 | PBTTT-C'14 |  |  | C42H62S4 |  | 695.2 | 0 |  |  | #DIV/0! |  |  | p | CB/DCB (1:1) | 298 | CB/DCB (1:1) | Solution mixed |  |  | Solution casting |  | 150 °C | 10 min, N2 | 10 min |  | Quartz/Glass | Nitrogen | 300 | Substrate-aligned | Thin film |  |  |  | 0.2918208 | 132.2353 | 0.5102828 | [6 empty] | https://doi.org/10.1002/aenm.201401072 | Fig 1-5, Table 1-2
A7 | PBTTT-C'14 |  |  | C42H62S4 |  | 695.2 | 0 |  |  | #DIV/0! |  |  | p | CB/DCB (1:1) | 298 | CB/DCB (1:1) | Solution mixed |  |  | Solution casting |  | 150 °C | 10 min, N2 | 10 min |  | Quartz/Glass | Nitrogen | 300 | Substrate-aligned | Thin film |  |  |  | 2.232735 | 46.55212 | 0.483856 | [6 empty] | https://doi.org/10.1002/aenm.201401072 | Fig 1-5, Table 1-2
A7 | PBTTT-C'14 |  |  | C42H62S4 |  | 695.2 | 0 |  |  | #DIV/0! |  |  | p | CB/DCB (1:1) | 298 | CB/DCB (1:1) | Solution mixed |  |  | Solution casting |  | 150 °C | 10 min, N2 | 10 min |  | Quartz/Glass | Nitrogen | 300 | Substrate-aligned | Thin film |  |  |  | 3.814129 | 61.18953 | 1.42807 | [6 empty] | https://doi.org/10.1002/aenm.201401072 | Fig 1-5, Table 1-2
A7 | PBTTT-C'14 |  |  | C42H62S4 |  | 695.2 | 0 |  |  | #DIV/0! |  |  | p | CB/DCB (1:1) | 298 | CB/DCB (1:1) | Solution mixed |  |  | Solution casting |  | 150 °C | 10 min, N2 | 10 min |  | Quartz/Glass | Nitrogen | 300 | Substrate-aligned | Thin film |  |  |  | 0.2766053 | 96.17563 | 0.255853 | [6 empty] | https://doi.org/10.1002/aenm.201401072 | Fig 1-5, Table 1-2
A8 | P2TDC'17-FT4 |  | #VALUE! |  |  |  | #DIV/0! |  |  | #DIV/0! |  |  | p | CB/DCB (1:1) | 298 | CB/DCB (1:1) | Solution mixed |  |  | Solution casting |  |  | As-cast only |  |  | Quartz/Glass | Nitrogen | 300 | Substrate-aligned | Thin film |  |  |  | 1.901384e-05 | 1302.134 | 0.003223894 | [6 empty] | https://doi.org/10.1002/aenm.201401072 | Fig 1-5, Table 1-2
A8 | P2TDC'17-FT4 | [5 empty] | #DIV/0! |  |  | #DIV/0! |  |  | p | CB/DCB (1:1) | 298 | CB/DCB (1:1) | Solution mixed |  |  | Solution casting |  |  | As-cast only |  |  | Quartz/Glass | Nitrogen | 300 | Substrate-aligned | Thin film |  |  |  | 0.004985106 | 401.3372 | 0.0802959 | [6 empty] | https://doi.org/10.1002/aenm.201401072 | Fig 1-5, Table 1-2
A8 | P2TDC'17-FT4 | [5 empty] | #DIV/0! |  |  | #DIV/0! |  |  | p | CB/DCB (1:1) | 298 | CB/DCB (1:1) | Solution mixed |  |  | Solution casting |  |  | As-cast only |  |  | Quartz/Glass | Nitrogen | 300 | Substrate-aligned | Thin film |  |  |  | 0.03078733 | 367.1028 | 0.4149038 | [6 empty] | https://doi.org/10.1002/aenm.201401072 | Fig 1-5, Table 1-2
A8 | P2TDC'17-FT4 | [5 empty] | #DIV/0! |  |  | #DIV/0! |  |  | p | CB/DCB (1:1) | 298 | CB/DCB (1:1) | Solution mixed |  |  | Solution casting |  |  | As-cast only |  |  | Quartz/Glass | Nitrogen | 300 | Substrate-aligned | Thin film |  |  |  | 0.02485128 | 185.535 | 0.08554616 | [6 empty] | https://doi.org/10.1002/aenm.201401072 | Fig 1-5, Table 1-2
A9 | P3HT | Polythiophene | #VALUE! |  |  |  | #DIV/0! |  |  | #DIV/0! |  |  | p |  | 353.15 | CB/DCB (1:1) | Vapor exposure |  |  | Vapor deposition | [5 empty] | Quartz/Glass | Nitrogen | 300 | Substrate-aligned | Thin film |  |  |  | 0.001042177 | 668.2744 | 0.04654265 | [6 empty] | https://doi.org/10.1002/aenm.201401072 | Fig 1-5, Table 1-2
A9 | P3HT | Polythiophene |  |  |  |  | #DIV/0! |  |  | #DIV/0! |  |  | p |  | 353.15 | CB/DCB (1:1) | Vapor exposure |  |  | Vapor deposition | [5 empty] | Quartz/Glass | Nitrogen | 300 | Substrate-aligned | Thin film |  |  |  | 0.107276 | 169.77 | 0.3091891 | [6 empty] | https://doi.org/10.1002/aenm.201401072 | Fig 1-5, Table 1-2
A9 | P3HT | Polythiophene |  |  |  |  | #DIV/0! |  |  | #DIV/0! |  |  | p |  | 353.15 | CB/DCB (1:1) | Vapor exposure |  |  | Vapor deposition | [5 empty] | Quartz/Glass | Nitrogen | 300 | Substrate-aligned | Thin film |  |  |  | 0.1826926 | 141.4214 | 0.3653852 | [6 empty] | https://doi.org/10.1002/aenm.201401072 | Fig 1-5, Table 1-2
A9 | P3HT | Polythiophene |  |  |  |  | #DIV/0! |  |  | #DIV/0! |  |  | p |  | 353.15 | CB/DCB (1:1) | Vapor exposure |  |  | Vapor deposition | [5 empty] | Quartz/Glass | Nitrogen | 300 | Substrate-aligned | Thin film |  |  |  | 0.2653591 | 132.0567 | 0.4627586 | [6 empty] | https://doi.org/10.1002/aenm.201401072 | Fig 1-5, Table 1-2
A9 | P3HT | Polythiophene |  |  |  |  | #DIV/0! |  |  | #DIV/0! |  |  | p |  | 353.15 | CB/DCB (1:1) | Vapor exposure |  |  | Vapor deposition | [5 empty] | Quartz/Glass | Nitrogen | 300 | Substrate-aligned | Thin film |  |  |  | 0.327598 | 98.13485 | 0.3154916 | [6 empty] | https://doi.org/10.1002/aenm.201401072 | Fig 1-5, Table 1-2
A9 | P3HT | Polythiophene |  |  |  |  | #DIV/0! |  |  | #DIV/0! |  |  | p |  | 353.15 | CB/DCB (1:1) | Vapor exposure |  |  | Vapor deposition | [5 empty] | Quartz/Glass | Nitrogen | 300 | Substrate-aligned | Thin film |  |  |  | 0.5591905 | 102.7211 | 0.5900371 | [6 empty] | https://doi.org/10.1002/aenm.201401072 | Fig 1-5, Table 1-2
A9 | P3HT | Polythiophene |  |  |  |  | #DIV/0! |  |  | #DIV/0! |  |  | p |  | 353.15 | CB/DCB (1:1) | Vapor exposure |  |  | Vapor deposition | [5 empty] | Quartz/Glass | Nitrogen | 300 | Substrate-aligned | Thin film |  |  |  | 19.96108 | 66.56 | 8.843224 | [6 empty] | https://doi.org/10.1002/aenm.201401072 | Fig 1-5, Table 1-2
A9 | P3HT | Polythiophene |  |  |  |  | #DIV/0! |  |  | #DIV/0! |  |  | p |  | 353.15 | CB/DCB (1:1) | Vapor exposure |  |  | Vapor deposition | [5 empty] | Quartz/Glass | Nitrogen | 300 | Substrate-aligned | Thin film |  |  |  | 30.58432 | 62.1525 | 11.81452 | [6 empty] | https://doi.org/10.1002/aenm.201401072 | Fig 1-5, Table 1-2
A9 | P3HT | Polythiophene |  |  |  |  | #DIV/0! |  |  | #DIV/0! |  |  | p |  | 353.15 | CB/DCB (1:1) | Vapor exposure |  |  | Vapor deposition | [5 empty] | Quartz/Glass | Nitrogen | 300 | Substrate-aligned | Thin film |  |  |  | 28.93323 | 50.60513 | 7.40945 | [6 empty] | https://doi.org/10.1002/aenm.201401072 | Fig 1-5, Table 1-2
A9 | P3HT | Polythiophene |  |  |  |  | #DIV/0! |  |  | #DIV/0! |  |  | p |  | 353.15 | CB/DCB (1:1) | Vapor exposure |  |  | Vapor deposition | [5 empty] | Quartz/Glass | Nitrogen | 300 | Substrate-aligned | Thin film |  |  |  | 19.86108 | 66.36 | 8.746123 | [6 empty] | https://doi.org/10.1002/aenm.201401072 | Fig 1-5, Table 1-2
A10 | PBTTT-C'14 |  | #VALUE! |  |  |  | #DIV/0! |  |  | #DIV/0! |  |  | p |  | 353.15 | CB/DCB (1:1) | Vapor exposure |  |  | Vapor deposition | [5 empty] | Quartz/Glass | Nitrogen | 300 | Substrate-aligned | Thin film |  |  |  | 0.001042177 | 668.2744 | 0.04654265 | [6 empty] | https://doi.org/10.1002/aenm.201401072 | Fig 1-5, Table 1-2
A10 | PBTTT-C'14 | [5 empty] | #DIV/0! |  |  | #DIV/0! |  |  | p |  | 353.15 | CB/DCB (1:1) | Vapor exposure |  |  | Vapor deposition | [5 empty] | Quartz/Glass | Nitrogen | 300 | Substrate-aligned | Thin film |  |  |  | 0.107276 | 169.77 | 0.3091891 | [6 empty] | https://doi.org/10.1002/aenm.201401072 | Fig 1-5, Table 1-2
A10 | PBTTT-C'14 | [5 empty] | #DIV/0! |  |  | #DIV/0! |  |  | p |  | 353.15 | CB/DCB (1:1) | Vapor exposure |  |  | Vapor deposition | [5 empty] | Quartz/Glass | Nitrogen | 300 | Substrate-aligned | Thin film |  |  |  | 0.1826926 | 141.4214 | 0.3653852 | [6 empty] | https://doi.org/10.1002/aenm.201401072 | Fig 1-5, Table 1-2
A10 | PBTTT-C'14 | [5 empty] | #DIV/0! |  |  | #DIV/0! |  |  | p |  | 353.15 | CB/DCB (1:1) | Vapor exposure |  |  | Vapor deposition | [5 empty] | Quartz/Glass | Nitrogen | 300 | Substrate-aligned | Thin film |  |  |  | 0.2653591 | 132.0567 | 0.4627586 | [6 empty] | https://doi.org/10.1002/aenm.201401072 | Fig 1-5, Table 1-2
A10 | PBTTT-C'14 | [5 empty] | #DIV/0! |  |  | #DIV/0! |  |  | p |  | 353.15 | CB/DCB (1:1) | Vapor exposure |  |  | Vapor deposition | [5 empty] | Quartz/Glass | Nitrogen | 300 | Substrate-aligned | Thin film |  |  |  | 0.327598 | 98.13485 | 0.3154916 | [6 empty] | https://doi.org/10.1002/aenm.201401072 | Fig 1-5, Table 1-2
A10 | PBTTT-C'14 | [5 empty] | #DIV/0! |  |  | #DIV/0! |  |  | p |  | 353.15 | CB/DCB (1:1) | Vapor exposure |  |  | Vapor deposition | [5 empty] | Quartz/Glass | Nitrogen | 300 | Substrate-aligned | Thin film |  |  |  | 19.96108 | 66.56 | 8.843224 | [6 empty] | https://doi.org/10.1002/aenm.201401072 | Fig 1-5, Table 1-2
A10 | PBTTT-C'14 | [5 empty] | #DIV/0! |  |  | #DIV/0! |  |  | p |  | 353.15 | CB/DCB (1:1) | Vapor exposure |  |  | Vapor deposition | [5 empty] | Quartz/Glass | Nitrogen | 300 | Substrate-aligned | Thin film |  |  |  | 30.58432 | 62.1525 | 11.81452 | [6 empty] | https://doi.org/10.1002/aenm.201401072 | Fig 1-5, Table 1-2
A10 | PBTTT-C'14 | [5 empty] | #DIV/0! |  |  | #DIV/0! |  |  | p |  | 353.15 | CB/DCB (1:1) | Vapor exposure |  |  | Vapor deposition | [5 empty] | Quartz/Glass | Nitrogen | 300 | Substrate-aligned | Thin film |  |  |  | 28.93323 | 50.60513 | 7.40945 | [6 empty] | https://doi.org/10.1002/aenm.201401072 | Fig 1-5, Table 1-2
A11 | PEDOTS | [5 empty] | #DIV/0! |  |  | #DIV/0! |  |  | p | [20 empty] | 0.0005907838 | 773.3799 | 0.03533575 |  |  |  |  | 13 | PEDOT 59, 90, 95 Polythiophenes 80, 96, 97, 106, 108, 116 Polyacetylene (PA) 82, 83, 109, 111 Polyaniline (PANI) 82, 83, 109, 111 | https://doi.org/10.1038/natrevmats.2016.50
A11 | PEDOTS | [5 empty] | #DIV/0! |  |  | #DIV/0! |  |  | p | [20 empty] | 0.003307353 | 705.0409 | 0.1644028 | [6 empty] | https://doi.org/10.1038/natrevmats.2016.50
A11 | PEDOTS | [5 empty] | #DIV/0! |  |  | #DIV/0! |  |  | p | [20 empty] | 0.009033253 | 623.2221 | 0.3508568 | [6 empty] | https://doi.org/10.1038/natrevmats.2016.50
A11 | PEDOTS | [5 empty] | #DIV/0! |  |  | #DIV/0! |  |  | p | [20 empty] | 0.03287631 | 604.2964 | 1.200558 | [6 empty] | https://doi.org/10.1038/natrevmats.2016.50
A11 | PEDOTS | [5 empty] | #DIV/0! |  |  | #DIV/0! |  |  | p | [20 empty] | 0.1113662 | 550.8983 | 3.37984 | [6 empty] | https://doi.org/10.1038/natrevmats.2016.50
A11 | PEDOTS | [5 empty] | #DIV/0! |  |  | #DIV/0! |  |  | p | [20 empty] | 0.4053146 | 486.9675 | 9.611523 | [6 empty] | https://doi.org/10.1038/natrevmats.2016.50
A11 | PEDOTS | [5 empty] | #DIV/0! |  |  | #DIV/0! |  |  | p | [20 empty] | 2.11191 | 443.9371 | 41.62154 | [6 empty] | https://doi.org/10.1038/natrevmats.2016.50
A11 | PEDOTS | [5 empty] | #DIV/0! |  |  | #DIV/0! |  |  | p | [20 empty] | 5.368712 | 392.419 | 82.67422 | [6 empty] | https://doi.org/10.1038/natrevmats.2016.50
A11 | PEDOTS | [5 empty] | #DIV/0! |  |  | #DIV/0! |  |  | p | [20 empty] | 14.66337 | 346.8794 | 176.4375 | [6 empty] | https://doi.org/10.1038/natrevmats.2016.50
A11 | PEDOTS | [5 empty] | #DIV/0! |  |  | #DIV/0! |  |  | p | [20 empty] | 26.03661 | 297.3133 | 230.1511 | [6 empty] | https://doi.org/10.1038/natrevmats.2016.50
A11 | PEDOTS | [5 empty] | #DIV/0! |  |  | #DIV/0! |  |  | p | [20 empty] | 46.23119 | 232.3119 | 249.5042 | [6 empty] | https://doi.org/10.1038/natrevmats.2016.50
A11 | PEDOTS | [5 empty] | #DIV/0! |  |  | #DIV/0! |  |  | p | [20 empty] | 71.11284 | 218.4166 | 339.2497 | [6 empty] | https://doi.org/10.1038/natrevmats.2016.50
A11 | PEDOTS | [5 empty] | #DIV/0! |  |  | #DIV/0! |  |  | p | [20 empty] | 94.75963 | 176.0093 | 293.5586 | [6 empty] | https://doi.org/10.1038/natrevmats.2016.50
A11 | PEDOTS | [5 empty] | #DIV/0! |  |  | #DIV/0! |  |  | p | [20 empty] | 117.5249 | 110.8263 | 144.3496 | [6 empty] | https://doi.org/10.1038/natrevmats.2016.50
A11 | PEDOTS | [5 empty] | #DIV/0! |  |  | #DIV/0! |  |  | p | [20 empty] | 126.2696 | 94.99015 | 113.9347 | [6 empty] | https://doi.org/10.1038/natrevmats.2016.50
A11 | PEDOTS | [5 empty] | #DIV/0! |  |  | #DIV/0! |  |  | p | [20 empty] | 156.6048 | 74.22252 | 86.27334 | [6 empty] | https://doi.org/10.1038/natrevmats.2016.50
A11 | PEDOTS | [5 empty] | #DIV/0! |  |  | #DIV/0! |  |  | p | [20 empty] | 194.2279 | 65.60913 | 83.60654 | [6 empty] | https://doi.org/10.1038/natrevmats.2016.50
A11 | PEDOTS | [5 empty] | #DIV/0! |  |  | #DIV/0! |  |  | p | [20 empty] | 224.2071 | 63.61674 | 90.73863 | [6 empty] | https://doi.org/10.1038/natrevmats.2016.50
A11 | PEDOTS | [5 empty] | #DIV/0! |  |  | #DIV/0! |  |  | p | [20 empty] | 258.8136 | 54.52644 | 76.9487 | [6 empty] | https://doi.org/10.1038/natrevmats.2016.50
A11 | PEDOTS | [5 empty] | #DIV/0! |  |  | #DIV/0! |  |  | p | [20 empty] | 298.7615 | 46.73507 | 65.25449 | [6 empty] | https://doi.org/10.1038/natrevmats.2016.50
A11 | PEDOTS | [5 empty] | #DIV/0! |  |  | #DIV/0! |  |  | p | [20 empty] | 298.7615 | 43.93971 | 57.68182 | [6 empty] | https://doi.org/10.1038/natrevmats.2016.50
A11 | PEDOTS | [5 empty] | #DIV/0! |  |  | #DIV/0! |  |  | p | [20 empty] | 706.8881 | 45.31584 | 145.1612 | [6 empty] | https://doi.org/10.1038/natrevmats.2016.50
A11 | PEDOTS | [5 empty] | #DIV/0! |  |  | #DIV/0! |  |  | p | [20 empty] | 612.3687 | 56.23413 | 193.648 | [6 empty] | https://doi.org/10.1038/natrevmats.2016.50
A11 | PEDOTS | [5 empty] | #DIV/0! |  |  | #DIV/0! |  |  | p | [20 empty] | 1168.241 | 78.94442 | 728.0737 | [6 empty] | https://doi.org/10.1038/natrevmats.2016.50
A11 | PEDOTS | [5 empty] | #DIV/0! |  |  | #DIV/0! |  |  | p | [20 empty] | 657.9332 | 74.22252 | 362.4543 | [6 empty] | https://doi.org/10.1038/natrevmats.2016.50
A11 | PEDOTS | [5 empty] | #DIV/0! |  |  | #DIV/0! |  |  | p | [20 empty] | 569.9597 | 69.78306 | 277.5519 | [6 empty] | https://doi.org/10.1038/natrevmats.2016.50
A11 | PEDOTS | [5 empty] | #DIV/0! |  |  | #DIV/0! |  |  | p | [20 empty] | 1796.989 | 54.52644 | 534.2687 | [6 empty] | https://doi.org/10.1038/natrevmats.2016.50
A11 | PEDOTS | [5 empty] | #DIV/0! |  |  | #DIV/0! |  |  | p | [20 empty] | 1796.989 | 41.31154 | 306.682 | [6 empty] | https://doi.org/10.1038/natrevmats.2016.50
A11 | PEDOTS | [5 empty] | #DIV/0! |  |  | #DIV/0! |  |  | p | [20 empty] | 298.7615 | 40.05701 | 47.93821 | [6 empty] | https://doi.org/10.1038/natrevmats.2016.50
A11 | PEDOTS | [5 empty] | #DIV/0! |  |  | #DIV/0! |  |  | p | [20 empty] | 657.9332 | 35.40847 | 82.48901 | [6 empty] | https://doi.org/10.1038/natrevmats.2016.50
A11 | PEDOTS | [5 empty] | #DIV/0! |  |  | #DIV/0! |  |  | p | [20 empty] | 530.4877 | 29.42727 | 45.93834 | [6 empty] | https://doi.org/10.1038/natrevmats.2016.50
A11 | PEDOTS | [5 empty] | #DIV/0! |  |  | #DIV/0! |  |  | p | [20 empty] | 10.24211 | 9.401871 | 0.09053535 | [6 empty] | https://doi.org/10.1038/natrevmats.2016.50
A11 | PEDOTS | [5 empty] | #DIV/0! |  |  | #DIV/0! |  |  | p | [20 empty] | 1.107021 | 11.31283 | 0.01416768 | [6 empty] | https://doi.org/10.1038/natrevmats.2016.50
A11 | PEDOTS | [5 empty] | #DIV/0! |  |  | #DIV/0! |  |  | p | [20 empty] | 0.01723311 | 12.79802 | 0.00028226 | [6 empty] | https://doi.org/10.1038/natrevmats.2016.50
A11 | PEDOTS | [5 empty] | #DIV/0! |  |  | #DIV/0! |  |  | p | [20 empty] | 0.005465908 | 13.19884 | 9.522123e-05 | [6 empty] | https://doi.org/10.1038/natrevmats.2016.50
A12 | Polythiophenes | [5 empty] | #DIV/0! |  |  | #DIV/0! |  |  | p | [20 empty] | 7.967071e-06 | 336.3456 | 9.013016e-05 | [6 empty] | https://doi.org/10.1038/natrevmats.2016.50
A12 | Polythiophenes | [5 empty] | #DIV/0! |  |  | #DIV/0! |  |  | p | [20 empty] | 2.025319e-05 | 430.4558 | 0.0003752759 | [6 empty] | https://doi.org/10.1038/natrevmats.2016.50
A12 | Polythiophenes | [5 empty] | #DIV/0! |  |  | #DIV/0! |  |  | p | [20 empty] | 2.176017e-05 | 517.9475 | 0.0005837592 | [6 empty] | https://doi.org/10.1038/natrevmats.2016.50
A12 | Polythiophenes | [5 empty] | #DIV/0! |  |  | #DIV/0! |  |  | p | [20 empty] | 2.899597e-05 | 550.8983 | 0.0008799956 | [6 empty] | https://doi.org/10.1038/natrevmats.2016.50
A12 | Polythiophenes | [5 empty] | #DIV/0! |  |  | #DIV/0! |  |  | p | [20 empty] | 3.347151e-05 | 502.2187 | 0.0008442305 | [6 empty] | https://doi.org/10.1038/natrevmats.2016.50
A12 | Polythiophenes | [5 empty] | #DIV/0! |  |  | #DIV/0! |  |  | p | [20 empty] | 3.596203e-05 | 902.3129 | 0.002927915 | [6 empty] | https://doi.org/10.1038/natrevmats.2016.50
A12 | Polythiophenes | [5 empty] | #DIV/0! |  |  | #DIV/0! |  |  | p | [20 empty] | 5.531681e-05 | 930.572 | 0.004790239 | [6 empty] | https://doi.org/10.1038/natrevmats.2016.50
A12 | Polythiophenes | [5 empty] | #DIV/0! |  |  | #DIV/0! |  |  | p | [20 empty] | 5.14859e-05 | 472.1795 | 0.001147896 | [6 empty] | https://doi.org/10.1038/natrevmats.2016.50
A12 | Polythiophenes | [5 empty] | #DIV/0! |  |  | #DIV/0! |  |  | p | [20 empty] | 5.531681e-05 | 443.9371 | 0.001090184 | [6 empty] | https://doi.org/10.1038/natrevmats.2016.50
A12 | Polythiophenes | [5 empty] | #DIV/0! |  |  | #DIV/0! |  |  | p | [20 empty] | 6.860624e-05 | 430.4558 | 0.00127122 | [6 empty] | https://doi.org/10.1038/natrevmats.2016.50
A12 | Polythiophenes | [5 empty] | #DIV/0! |  |  | #DIV/0! |  |  | p | [20 empty] | 7.919564e-05 | 404.709 | 0.00129714 | [6 empty] | https://doi.org/10.1038/natrevmats.2016.50
A12 | Polythiophenes | [5 empty] | #DIV/0! |  |  | #DIV/0! |  |  | p | [20 empty] | 8.508836e-05 | 357.7432 | 0.001088963 | [6 empty] | https://doi.org/10.1038/natrevmats.2016.50
A12 | Polythiophenes | [5 empty] | #DIV/0! |  |  | #DIV/0! |  |  | p | [20 empty] | 6.860624e-05 | 568.1517 | 0.002214584 | [6 empty] | https://doi.org/10.1038/natrevmats.2016.50
A12 | Polythiophenes | [5 empty] | #DIV/0! |  |  | #DIV/0! |  |  | p | [20 empty] | 0.0001133824 | 550.8983 | 0.003441029 | [6 empty] | https://doi.org/10.1038/natrevmats.2016.50
A12 | Polythiophenes | [5 empty] | #DIV/0! |  |  | #DIV/0! |  |  | p | [20 empty] | 0.0001218188 | 705.0409 | 0.0060554 | [6 empty] | https://doi.org/10.1038/natrevmats.2016.50
A12 | Polythiophenes | [5 empty] | #DIV/0! |  |  | #DIV/0! |  |  | p | [20 empty] | 0.0002163042 | 642.7406 | 0.00893586 | [6 empty] | https://doi.org/10.1038/natrevmats.2016.50
A12 | Polythiophenes | [5 empty] | #DIV/0! |  |  | #DIV/0! |  |  | p | [20 empty] | 0.0001873817 | 585.9454 | 0.006433415 | [6 empty] | https://doi.org/10.1038/natrevmats.2016.50
A12 | Polythiophenes | [5 empty] | #DIV/0! |  |  | #DIV/0! |  |  | p | [20 empty] | 0.0001744048 | 568.1517 | 0.005629723 | [6 empty] | https://doi.org/10.1038/natrevmats.2016.50
A12 | Polythiophenes | [5 empty] | #DIV/0! |  |  | #DIV/0! |  |  | p | [20 empty] | 0.0001744048 | 517.9475 | 0.00467875 | [6 empty] | https://doi.org/10.1038/natrevmats.2016.50
A12 | Polythiophenes | [5 empty] | #DIV/0! |  |  | #DIV/0! |  |  | p | [20 empty] | 0.0001873817 | 472.1795 | 0.004177741 | [6 empty] | https://doi.org/10.1038/natrevmats.2016.50
A12 | Polythiophenes | [5 empty] | #DIV/0! |  |  | #DIV/0! |  |  | p | [20 empty] | 0.0002323987 | 486.9675 | 0.005511043 | [6 empty] | https://doi.org/10.1038/natrevmats.2016.50
A12 | Polythiophenes | [5 empty] | #DIV/0! |  |  | #DIV/0! |  |  | p | [20 empty] | 0.0002496908 | 430.4558 | 0.004626576 | [6 empty] | https://doi.org/10.1038/natrevmats.2016.50
A12 | Polythiophenes | [5 empty] | #DIV/0! |  |  | #DIV/0! |  |  | p | [20 empty] | 0.0002882307 | 417.3839 | 0.005021248 | [6 empty] | https://doi.org/10.1038/natrevmats.2016.50
A12 | Polythiophenes | [5 empty] | #DIV/0! |  |  | #DIV/0! |  |  | p | [20 empty] | 0.0003840746 | 392.419 | 0.005914467 | [6 empty] | https://doi.org/10.1038/natrevmats.2016.50
A12 | Polythiophenes | [5 empty] | #DIV/0! |  |  | #DIV/0! |  |  | p | [20 empty] | 0.0002496908 | 392.419 | 0.003845055 | [6 empty] | https://doi.org/10.1038/natrevmats.2016.50
A12 | Polythiophenes | [5 empty] | #DIV/0! |  |  | #DIV/0! |  |  | p | [20 empty] | 0.0002163042 | 316.2278 | 0.002163042 | [6 empty] | https://doi.org/10.1038/natrevmats.2016.50
A12 | Polythiophenes | [5 empty] | #DIV/0! |  |  | #DIV/0! |  |  | p | [20 empty] | 0.0005498696 | 662.8703 | 0.02416111 | [6 empty] | https://doi.org/10.1038/natrevmats.2016.50
A12 | Polythiophenes | [5 empty] | #DIV/0! |  |  | #DIV/0! |  |  | p | [20 empty] | 0.000908744 | 662.8703 | 0.03992994 | [6 empty] | https://doi.org/10.1038/natrevmats.2016.50
A12 | Polythiophenes | [5 empty] | #DIV/0! |  |  | #DIV/0! |  |  | p | [20 empty] | 0.0006347422 | 392.419 | 0.009774564 | [6 empty] | https://doi.org/10.1038/natrevmats.2016.50
A12 | Polythiophenes | [5 empty] | #DIV/0! |  |  | #DIV/0! |  |  | p | [20 empty] | 0.0005498696 | 254.8297 | 0.003570752 | [6 empty] | https://doi.org/10.1038/natrevmats.2016.50
A12 | Polythiophenes | [5 empty] | #DIV/0! |  |  | #DIV/0! |  |  | p | [20 empty] | 0.0002682696 | 225.2571 | 0.001361221 | [6 empty] | https://doi.org/10.1038/natrevmats.2016.50
A12 | Polythiophenes | [5 empty] | #DIV/0! |  |  | #DIV/0! |  |  | p | [20 empty] | 0.001127063 | 193.0698 | 0.004201232 | [6 empty] | https://doi.org/10.1038/natrevmats.2016.50
A12 | Polythiophenes | [5 empty] | #DIV/0! |  |  | #DIV/0! |  |  | p | [20 empty] | 0.004101918 | 150.8591 | 0.009335334 | [6 empty] | https://doi.org/10.1038/natrevmats.2016.50
A12 | Polythiophenes | [5 empty] | #DIV/0! |  |  | #DIV/0! |  |  | p | [20 empty] | 0.003307353 | 262.8106 | 0.02284369 | [6 empty] | https://doi.org/10.1038/natrevmats.2016.50
A12 | Polythiophenes | [5 empty] | #DIV/0! |  |  | #DIV/0! |  |  | p | [20 empty] | 0.00248202 | 430.4558 | 0.04598989 | [6 empty] | https://doi.org/10.1038/natrevmats.2016.50
A12 | Polythiophenes | [5 empty] | #DIV/0! |  |  | #DIV/0! |  |  | p | [20 empty] | 0.004735051 | 517.9475 | 0.127027 | [6 empty] | https://doi.org/10.1038/natrevmats.2016.50
A12 | Polythiophenes | [5 empty] | #DIV/0! |  |  | #DIV/0! |  |  | p | [20 empty] | 0.01120342 | 392.419 | 0.1725244 | [6 empty] | https://doi.org/10.1038/natrevmats.2016.50
A12 | Polythiophenes | [5 empty] | #DIV/0! |  |  | #DIV/0! |  |  | p | [20 empty] | 0.003307353 | 404.709 | 0.05417092 | [6 empty] | https://doi.org/10.1038/natrevmats.2016.50
A12 | Polythiophenes | [5 empty] | #DIV/0! |  |  | #DIV/0! |  |  | p | [20 empty] | 0.003817844 | 380.5022 | 0.05527547 | [6 empty] | https://doi.org/10.1038/natrevmats.2016.50
A12 | Polythiophenes | [5 empty] | #DIV/0! |  |  | #DIV/0! |  |  | p | [20 empty] | 0.004735051 | 380.5022 | 0.06855497 | [6 empty] | https://doi.org/10.1038/natrevmats.2016.50
A12 | Polythiophenes | [5 empty] | #DIV/0! |  |  | #DIV/0! |  |  | p | [20 empty] | 0.005465908 | 380.5022 | 0.07913646 | [6 empty] | https://doi.org/10.1038/natrevmats.2016.50
A12 | Polythiophenes | [5 empty] | #DIV/0! |  |  | #DIV/0! |  |  | p | [20 empty] | 0.007283459 | 380.5022 | 0.1054513 | [6 empty] | https://doi.org/10.1038/natrevmats.2016.50
A12 | Polythiophenes | [5 empty] | #DIV/0! |  |  | #DIV/0! |  |  | p | [20 empty] | 0.008407664 | 368.9473 | 0.1144469 | [6 empty] | https://doi.org/10.1038/natrevmats.2016.50
A12 | Polythiophenes | [5 empty] | #DIV/0! |  |  | #DIV/0! |  |  | p | [20 empty] | 0.006309573 | 357.7432 | 0.08075006 | [6 empty] | https://doi.org/10.1038/natrevmats.2016.50
A12 | Polythiophenes | [5 empty] | #DIV/0! |  |  | #DIV/0! |  |  | p | [20 empty] | 0.00587261 | 368.9473 | 0.07993919 | [6 empty] | https://doi.org/10.1038/natrevmats.2016.50
A12 | Polythiophenes | [5 empty] | #DIV/0! |  |  | #DIV/0! |  |  | p | [20 empty] | 0.00587261 | 392.419 | 0.09043388 | [6 empty] | https://doi.org/10.1038/natrevmats.2016.50
A12 | Polythiophenes | [5 empty] | #DIV/0! |  |  | #DIV/0! |  |  | p | [20 empty] | 0.008407664 | 346.8794 | 0.1011655 | [6 empty] | https://doi.org/10.1038/natrevmats.2016.50
A12 | Polythiophenes | [5 empty] | #DIV/0! |  |  | #DIV/0! |  |  | p | [20 empty] | 0.01120342 | 165.4817 | 0.03067967 | [6 empty] | https://doi.org/10.1038/natrevmats.2016.50
A12 | Polythiophenes | [5 empty] | #DIV/0! |  |  | #DIV/0! |  |  | p | [20 empty] | 0.01492884 | 326.1316 | 0.1587858 | [6 empty] | https://doi.org/10.1038/natrevmats.2016.50
A12 | Polythiophenes | [5 empty] | #DIV/0! |  |  | #DIV/0! |  |  | p | [20 empty] | 0.03532254 | 380.5022 | 0.5114065 | [6 empty] | https://doi.org/10.1038/natrevmats.2016.50
A12 | Polythiophenes | [5 empty] | #DIV/0! |  |  | #DIV/0! |  |  | p | [20 empty] | 0.02137323 | 288.2846 | 0.1776286 | [6 empty] | https://doi.org/10.1038/natrevmats.2016.50
A12 | Polythiophenes | [5 empty] | #DIV/0! |  |  | #DIV/0! |  |  | p | [20 empty] | 0.03287631 | 279.5301 | 0.2568859 | [6 empty] | https://doi.org/10.1038/natrevmats.2016.50
A12 | Polythiophenes | [5 empty] | #DIV/0! |  |  | #DIV/0! |  |  | p | [20 empty] | 0.01851537 | 193.0698 | 0.06901779 | [6 empty] | https://doi.org/10.1038/natrevmats.2016.50
A12 | Polythiophenes | [5 empty] | #DIV/0! |  |  | #DIV/0! |  |  | p | [20 empty] | 0.0002496908 | 568.1517 | 0.008059928 | [6 empty] | https://doi.org/10.1038/natrevmats.2016.50
A12 | Polythiophenes | [5 empty] | #DIV/0! |  |  | #DIV/0! |  |  | p | [20 empty] | 0.01723311 | 117.8769 | 0.02394533 | [6 empty] | https://doi.org/10.1038/natrevmats.2016.50
A12 | Polythiophenes | [5 empty] | #DIV/0! |  |  | #DIV/0! |  |  | p | [20 empty] | 0.02650798 | 187.2067 | 0.09290081 | [6 empty] | https://doi.org/10.1038/natrevmats.2016.50
A12 | Polythiophenes | [5 empty] | #DIV/0! |  |  | #DIV/0! |  |  | p | [20 empty] | 0.0305995 | 181.5217 | 0.1008257 | [6 empty] | https://doi.org/10.1038/natrevmats.2016.50
A12 | Polythiophenes | [5 empty] | #DIV/0! |  |  | #DIV/0! |  |  | p | [20 empty] | 0.04706817 | 211.7839 | 0.211112 | [6 empty] | https://doi.org/10.1038/natrevmats.2016.50
A12 | Polythiophenes | [5 empty] | #DIV/0! |  |  | #DIV/0! |  |  | p | [20 empty] | 0.07778737 | 247.0911 | 0.4749232 | [6 empty] | https://doi.org/10.1038/natrevmats.2016.50
A12 | Polythiophenes | [5 empty] | #DIV/0! |  |  | #DIV/0! |  |  | p | [20 empty] | 0.0835753 | 199.1165 | 0.331354 | [6 empty] | https://doi.org/10.1038/natrevmats.2016.50
A12 | Polythiophenes | [5 empty] | #DIV/0! |  |  | #DIV/0! |  |  | p | [20 empty] | 0.04706817 | 165.4817 | 0.1288924 | [6 empty] | https://doi.org/10.1038/natrevmats.2016.50
A12 | Polythiophenes | [5 empty] | #DIV/0! |  |  | #DIV/0! |  |  | p | [20 empty] | 0.05837592 | 155.5838 | 0.1413066 | [6 empty] | https://doi.org/10.1038/natrevmats.2016.50
A12 | Polythiophenes | [5 empty] | #DIV/0! |  |  | #DIV/0! |  |  | p | [20 empty] | 0.07778737 | 170.6644 | 0.226566 | [6 empty] | https://doi.org/10.1038/natrevmats.2016.50
A12 | Polythiophenes | [5 empty] | #DIV/0! |  |  | #DIV/0! |  |  | p | [20 empty] | 0.1036536 | 170.6644 | 0.3019049 | [6 empty] | https://doi.org/10.1038/natrevmats.2016.50
A12 | Polythiophenes | [5 empty] | #DIV/0! |  |  | #DIV/0! |  |  | p | [20 empty] | 0.05057037 | 125.376 | 0.07949223 | [6 empty] | https://doi.org/10.1038/natrevmats.2016.50
A12 | Polythiophenes | [5 empty] | #DIV/0! |  |  | #DIV/0! |  |  | p | [20 empty] | 0.05837592 | 101.0332 | 0.05958848 | [6 empty] | https://doi.org/10.1038/natrevmats.2016.50
A12 | Polythiophenes | [5 empty] | #DIV/0! |  |  | #DIV/0! |  |  | p | [20 empty] | 0.1285556 | 97.96511 | 0.1233769 | [6 empty] | https://doi.org/10.1038/natrevmats.2016.50
A12 | Polythiophenes | [5 empty] | #DIV/0! |  |  | #DIV/0! |  |  | p | [20 empty] | 0.138121 | 117.8769 | 0.1919185 | [6 empty] | https://doi.org/10.1038/natrevmats.2016.50
A12 | Polythiophenes | [5 empty] | #DIV/0! |  |  | #DIV/0! |  |  | p | [20 empty] | 0.15944 | 133.3521 | 0.2835289 | [6 empty] | https://doi.org/10.1038/natrevmats.2016.50
A12 | Polythiophenes | [5 empty] | #DIV/0! |  |  | #DIV/0! |  |  | p | [20 empty] | 0.1977443 | 117.8769 | 0.2747648 | [6 empty] | https://doi.org/10.1038/natrevmats.2016.50
A12 | Polythiophenes | [5 empty] | #DIV/0! |  |  | #DIV/0! |  |  | p | [20 empty] | 0.2282662 | 137.5285 | 0.431745 | [6 empty] | https://doi.org/10.1038/natrevmats.2016.50
A12 | Polythiophenes | [5 empty] | #DIV/0! |  |  | #DIV/0! |  |  | p | [20 empty] | 0.2124578 | 107.4608 | 0.2453425 | [6 empty] | https://doi.org/10.1038/natrevmats.2016.50
A12 | Polythiophenes | [5 empty] | #DIV/0! |  |  | #DIV/0! |  |  | p | [20 empty] | 0.1840497 | 104.1975 | 0.1998248 | [6 empty] | https://doi.org/10.1038/natrevmats.2016.50
A12 | Polythiophenes | [5 empty] | #DIV/0! |  |  | #DIV/0! |  |  | p | [20 empty] | 0.2831053 | 97.96511 | 0.2717008 | [6 empty] | https://doi.org/10.1038/natrevmats.2016.50
A12 | Polythiophenes | [5 empty] | #DIV/0! |  |  | #DIV/0! |  |  | p | [20 empty] | 0.2831053 | 117.8769 | 0.3933736 | [6 empty] | https://doi.org/10.1038/natrevmats.2016.50
A12 | Polythiophenes | [5 empty] | #DIV/0! |  |  | #DIV/0! |  |  | p | [20 empty] | 0.2124578 | 78.94442 | 0.1324084 | [6 empty] | https://doi.org/10.1038/natrevmats.2016.50
A12 | Polythiophenes | [5 empty] | #DIV/0! |  |  | #DIV/0! |  |  | p | [20 empty] | 0.467875 | 107.4608 | 0.5402937 | [6 empty] | https://doi.org/10.1038/natrevmats.2016.50
A12 | Polythiophenes | [5 empty] | #DIV/0! |  |  | #DIV/0! |  |  | p | [20 empty] | 0.7196857 | 121.5686 | 1.063618 | [6 empty] | https://doi.org/10.1038/natrevmats.2016.50
A12 | Polythiophenes | [5 empty] | #DIV/0! |  |  | #DIV/0! |  |  | p | [20 empty] | 1.584893 | 146.2779 | 3.391229 | [6 empty] | https://doi.org/10.1038/natrevmats.2016.50
A12 | Polythiophenes | [5 empty] | #DIV/0! |  |  | #DIV/0! |  |  | p | [20 empty] | 1.965651 | 110.8263 | 2.414305 | [6 empty] | https://doi.org/10.1038/natrevmats.2016.50
A12 | Polythiophenes | [5 empty] | #DIV/0! |  |  | #DIV/0! |  |  | p | [20 empty] | 2.814172 | 110.8263 | 3.456498 | [6 empty] | https://doi.org/10.1038/natrevmats.2016.50
A12 | Polythiophenes | [5 empty] | #DIV/0! |  |  | #DIV/0! |  |  | p | [20 empty] | 4.996907 | 110.8263 | 6.137437 | [6 empty] | https://doi.org/10.1038/natrevmats.2016.50
A12 | Polythiophenes | [5 empty] | #DIV/0! |  |  | #DIV/0! |  |  | p | [20 empty] | 9.532807 | 97.96511 | 9.14879 | [6 empty] | https://doi.org/10.1038/natrevmats.2016.50
A12 | Polythiophenes | [5 empty] | #DIV/0! |  |  | #DIV/0! |  |  | p | [20 empty] | 1.189391 | 86.59643 | 0.8919175 | [6 empty] | https://doi.org/10.1038/natrevmats.2016.50
A12 | Polythiophenes | [5 empty] | #DIV/0! |  |  | #DIV/0! |  |  | p | [20 empty] | 0.467875 | 57.99531 | 0.1573677 | [6 empty] | https://doi.org/10.1038/natrevmats.2016.50
A12 | Polythiophenes | [5 empty] | #DIV/0! |  |  | #DIV/0! |  |  | p | [20 empty] | 0.7732353 | 41.31154 | 0.1319637 | [6 empty] | https://doi.org/10.1038/natrevmats.2016.50
A12 | Polythiophenes | [5 empty] | #DIV/0! |  |  | #DIV/0! |  |  | p | [20 empty] | 1.27789 | 31.29938 | 0.1251886 | [6 empty] | https://doi.org/10.1038/natrevmats.2016.50
A12 | Polythiophenes | [5 empty] | #DIV/0! |  |  | #DIV/0! |  |  | p | [20 empty] | 1.829522 | 24.45642 | 0.1094267 | [6 empty] | https://doi.org/10.1038/natrevmats.2016.50
A12 | Polythiophenes | [5 empty] | #DIV/0! |  |  | #DIV/0! |  |  | p | [20 empty] | 2.11191 | 46.73507 | 0.4612762 | [6 empty] | https://doi.org/10.1038/natrevmats.2016.50
A12 | Polythiophenes | [5 empty] | #DIV/0! |  |  | #DIV/0! |  |  | p | [20 empty] | 2.814172 | 74.22252 | 1.550323 | [6 empty] | https://doi.org/10.1038/natrevmats.2016.50
A12 | Polythiophenes | [5 empty] | #DIV/0! |  |  | #DIV/0! |  |  | p | [20 empty] | 4.028977 | 63.61674 | 1.630563 | [6 empty] | https://doi.org/10.1038/natrevmats.2016.50
A12 | Polythiophenes | [5 empty] | #DIV/0! |  |  | #DIV/0! |  |  | p | [20 empty] | 5.368712 | 56.23413 | 1.697736 | [6 empty] | https://doi.org/10.1038/natrevmats.2016.50
A12 | Polythiophenes | [5 empty] | #DIV/0! |  |  | #DIV/0! |  |  | p | [20 empty] | 11.82299 | 69.78306 | 5.757412 | [6 empty] | https://doi.org/10.1038/natrevmats.2016.50
A12 | Polythiophenes | [5 empty] | #DIV/0! |  |  | #DIV/0! |  |  | p | [20 empty] | 9.532807 | 67.66392 | 4.364506 | [6 empty] | https://doi.org/10.1038/natrevmats.2016.50
A12 | Polythiophenes | [5 empty] | #DIV/0! |  |  | #DIV/0! |  |  | p | [20 empty] | 8.872621 | 61.68486 | 3.376052 | [6 empty] | https://doi.org/10.1038/natrevmats.2016.50
A12 | Polythiophenes | [5 empty] | #DIV/0! |  |  | #DIV/0! |  |  | p | [20 empty] | 8.258157 | 56.23413 | 2.611458 | [6 empty] | https://doi.org/10.1038/natrevmats.2016.50
A12 | Polythiophenes | [5 empty] | #DIV/0! |  |  | #DIV/0! |  |  | p | [20 empty] | 18.18613 | 67.66392 | 8.326348 | [6 empty] | https://doi.org/10.1038/natrevmats.2016.50
A12 | Polythiophenes | [5 empty] | #DIV/0! |  |  | #DIV/0! |  |  | p | [20 empty] | 53.36699 | 65.60913 | 22.97213 | [6 empty] | https://doi.org/10.1038/natrevmats.2016.50
A12 | Polythiophenes | [5 empty] | #DIV/0! |  |  | #DIV/0! |  |  | p | [20 empty] | 24.23347 | 65.60913 | 10.43144 | [6 empty] | https://doi.org/10.1038/natrevmats.2016.50
A12 | Polythiophenes | [5 empty] | #DIV/0! |  |  | #DIV/0! |  |  | p | [20 empty] | 27.97391 | 57.99531 | 9.408902 | [6 empty] | https://doi.org/10.1038/natrevmats.2016.50
A12 | Polythiophenes | [5 empty] | #DIV/0! |  |  | #DIV/0! |  |  | p | [20 empty] | 30.05537 | 52.87061 | 8.40138 | [6 empty] | https://doi.org/10.1038/natrevmats.2016.50
A12 | Polythiophenes | [5 empty] | #DIV/0! |  |  | #DIV/0! |  |  | p | [20 empty] | 30.05537 | 51.26506 | 7.898869 | [6 empty] | https://doi.org/10.1038/natrevmats.2016.50
A12 | Polythiophenes | [5 empty] | #DIV/0! |  |  | #DIV/0! |  |  | p | [20 empty] | 32.2917 | 49.70826 | 7.978992 | [6 empty] | https://doi.org/10.1038/natrevmats.2016.50
A12 | Polythiophenes | [5 empty] | #DIV/0! |  |  | #DIV/0! |  |  | p | [20 empty] | 37.27594 | 45.31584 | 7.654707 | [6 empty] | https://doi.org/10.1038/natrevmats.2016.50
A12 | Polythiophenes | [5 empty] | #DIV/0! |  |  | #DIV/0! |  |  | p | [20 empty] | 16.92667 | 40.05701 | 2.715993 | [6 empty] | https://doi.org/10.1038/natrevmats.2016.50
A12 | Polythiophenes | [5 empty] | #DIV/0! |  |  | #DIV/0! |  |  | p | [20 empty] | 40.04953 | 35.40847 | 5.021248 | [6 empty] | https://doi.org/10.1038/natrevmats.2016.50
A12 | Polythiophenes | [5 empty] | #DIV/0! |  |  | #DIV/0! |  |  | p | [20 empty] | 94.75963 | 54.52644 | 28.1733 | [6 empty] | https://doi.org/10.1038/natrevmats.2016.50
A12 | Polythiophenes | [5 empty] | #DIV/0! |  |  | #DIV/0! |  |  | p | [20 empty] | 88.19715 | 51.26506 | 23.17914 | [6 empty] | https://doi.org/10.1038/natrevmats.2016.50
A12 | Polythiophenes | [5 empty] | #DIV/0! |  |  | #DIV/0! |  |  | p | [20 empty] | 76.40414 | 41.31154 | 13.03946 | [6 empty] | https://doi.org/10.1038/natrevmats.2016.50
A12 | Polythiophenes | [5 empty] | #DIV/0! |  |  | #DIV/0! |  |  | p | [20 empty] | 76.40414 | 40.05701 | 12.25954 | [6 empty] | https://doi.org/10.1038/natrevmats.2016.50
A12 | Polythiophenes | [5 empty] | #DIV/0! |  |  | #DIV/0! |  |  | p | [20 empty] | 94.75963 | 38.84058 | 14.29535 | [6 empty] | https://doi.org/10.1038/natrevmats.2016.50
A12 | Polythiophenes | [5 empty] | #DIV/0! |  |  | #DIV/0! |  |  | p | [20 empty] | 109.3858 | 40.05701 | 17.55166 | [6 empty] | https://doi.org/10.1038/natrevmats.2016.50
A12 | Polythiophenes | [5 empty] | #DIV/0! |  |  | #DIV/0! |  |  | p | [20 empty] | 135.6649 | 41.31154 | 23.15317 | [6 empty] | https://doi.org/10.1038/natrevmats.2016.50
A12 | Polythiophenes | [5 empty] | #DIV/0! |  |  | #DIV/0! |  |  | p | [20 empty] | 208.6799 | 40.05701 | 33.48403 | [6 empty] | https://doi.org/10.1038/natrevmats.2016.50
A12 | Polythiophenes | [5 empty] | #DIV/0! |  |  | #DIV/0! |  |  | p | [20 empty] | 208.6799 | 40.05701 | 33.48403 | [6 empty] | https://doi.org/10.1038/natrevmats.2016.50
A12 | Polythiophenes | [5 empty] | #DIV/0! |  |  | #DIV/0! |  |  | p | [20 empty] | 208.6799 | 35.40847 | 26.16344 | [6 empty] | https://doi.org/10.1038/natrevmats.2016.50
A12 | Polythiophenes | [5 empty] | #DIV/0! |  |  | #DIV/0! |  |  | p | [20 empty] | 194.2279 | 36.51741 | 25.90071 | [6 empty] | https://doi.org/10.1038/natrevmats.2016.50
A12 | Polythiophenes | [5 empty] | #DIV/0! |  |  | #DIV/0! |  |  | p | [20 empty] | 194.2279 | 36.51741 | 25.90071 | [6 empty] | https://doi.org/10.1038/natrevmats.2016.50
A12 | Polythiophenes | [5 empty] | #DIV/0! |  |  | #DIV/0! |  |  | p | [20 empty] | 156.6048 | 34.3332 | 18.46009 | [6 empty] | https://doi.org/10.1038/natrevmats.2016.50
A12 | Polythiophenes | [5 empty] | #DIV/0! |  |  | #DIV/0! |  |  | p | [20 empty] | 126.2696 | 33.29059 | 13.99399 | [6 empty] | https://doi.org/10.1038/natrevmats.2016.50
A12 | Polythiophenes | [5 empty] | #DIV/0! |  |  | #DIV/0! |  |  | p | [20 empty] | 180.7769 | 31.29938 | 17.70983 | [6 empty] | https://doi.org/10.1038/natrevmats.2016.50
A12 | Polythiophenes | [5 empty] | #DIV/0! |  |  | #DIV/0! |  |  | p | [20 empty] | 109.3858 | 26.01229 | 7.401473 | [6 empty] | https://doi.org/10.1038/natrevmats.2016.50
A12 | Polythiophenes | [5 empty] | #DIV/0! |  |  | #DIV/0! |  |  | p | [20 empty] | 180.7769 | 22.29535 | 8.986104 | [6 empty] | https://doi.org/10.1038/natrevmats.2016.50
A12 | Polythiophenes | [5 empty] | #DIV/0! |  |  | #DIV/0! |  |  | p | [20 empty] | 82.08914 | 33.29059 | 9.097636 | [6 empty] | https://doi.org/10.1038/natrevmats.2016.50
A12 | Polythiophenes | [5 empty] | #DIV/0! |  |  | #DIV/0! |  |  | p | [20 empty] | 126.2696 | 48.19874 | 29.33392 | [6 empty] | https://doi.org/10.1038/natrevmats.2016.50
A12 | Polythiophenes | [5 empty] | #DIV/0! |  |  | #DIV/0! |  |  | p | [20 empty] | 258.8136 | 38.84058 | 39.04437 | [6 empty] | https://doi.org/10.1038/natrevmats.2016.50
A12 | Polythiophenes | [5 empty] | #DIV/0! |  |  | #DIV/0! |  |  | p | [20 empty] | 194.2279 | 27.66714 | 14.86758 | [6 empty] | https://doi.org/10.1038/natrevmats.2016.50
A12 | Polythiophenes | [5 empty] | #DIV/0! |  |  | #DIV/0! |  |  | p | [20 empty] | 145.7593 | 24.45642 | 8.718105 | [6 empty] | https://doi.org/10.1038/natrevmats.2016.50
A12 | Polythiophenes | [5 empty] | #DIV/0! |  |  | #DIV/0! |  |  | p | [20 empty] | 145.7593 | 14.47819 | 3.055378 | [6 empty] | https://doi.org/10.1038/natrevmats.2016.50
A12 | Polythiophenes | [5 empty] | #DIV/0! |  |  | #DIV/0! |  |  | p | [20 empty] | 208.6799 | 15.88155 | 5.263398 | [6 empty] | https://doi.org/10.1038/natrevmats.2016.50
A12 | Polythiophenes | [5 empty] | #DIV/0! |  |  | #DIV/0! |  |  | p | [20 empty] | 298.7615 | 17.42093 | 9.067082 | [6 empty] | https://doi.org/10.1038/natrevmats.2016.50
A12 | Polythiophenes | [5 empty] | #DIV/0! |  |  | #DIV/0! |  |  | p | [20 empty] | 427.7291 | 24.45642 | 25.58318 | [6 empty] | https://doi.org/10.1038/natrevmats.2016.50
A12 | Polythiophenes | [5 empty] | #DIV/0! |  |  | #DIV/0! |  |  | p | [20 empty] | 298.7615 | 12.40938 | 4.600708 | [6 empty] | https://doi.org/10.1038/natrevmats.2016.50
A12 | Polythiophenes | [5 empty] | #DIV/0! |  |  | #DIV/0! |  |  | p | [20 empty] | 1348.56 | 14.47819 | 28.26824 | [6 empty] | https://doi.org/10.1038/natrevmats.2016.50
A12 | Polythiophenes | [5 empty] | #DIV/0! |  |  | #DIV/0! |  |  | p | [20 empty] | 1012.033 | 33.29059 | 112.1599 | [6 empty] | https://doi.org/10.1038/natrevmats.2016.50
A12 | Polythiophenes | [5 empty] | #DIV/0! |  |  | #DIV/0! |  |  | p | [20 empty] | 1012.033 | 29.42727 | 87.63847 | [6 empty] | https://doi.org/10.1038/natrevmats.2016.50
A12 | Polythiophenes | [5 empty] | #DIV/0! |  |  | #DIV/0! |  |  | p | [20 empty] | 612.3687 | 22.29535 | 30.43978 | [6 empty] | https://doi.org/10.1038/natrevmats.2016.50
A12 | Polythiophenes | [5 empty] | #DIV/0! |  |  | #DIV/0! |  |  | p | [20 empty] | 612.3687 | 19.10953 | 22.36212 | [6 empty] | https://doi.org/10.1038/natrevmats.2016.50
A12 | Polythiophenes | [5 empty] | #DIV/0! |  |  | #DIV/0! |  |  | p | [20 empty] | 370.5366 | 19.10953 | 13.53104 | [6 empty] | https://doi.org/10.1038/natrevmats.2016.50
A12 | Polythiophenes | [5 empty] | #DIV/0! |  |  | #DIV/0! |  |  | p | [20 empty] | 168.2573 | 17.96653 | 5.431285 | [6 empty] | https://doi.org/10.1038/natrevmats.2016.50
A13 | PA/PANI | [5 empty] | #DIV/0! |  |  | #DIV/0! |  |  | p | [20 empty] | 3.387428e-07 | 662.8703 | 1.488426e-05 | [6 empty] | https://doi.org/10.1038/natrevmats.2016.50
A13 | PA/PANI | [5 empty] | #DIV/0! |  |  | #DIV/0! |  |  | p | [20 empty] | 8.611225e-07 | 1347.3 | 0.0001563124 | [6 empty] | https://doi.org/10.1038/natrevmats.2016.50
A13 | PA/PANI | [5 empty] | #DIV/0! |  |  | #DIV/0! |  |  | p | [20 empty] | 1.529029e-06 | 1119.714 | 0.0001917034 | [6 empty] | https://doi.org/10.1038/natrevmats.2016.50
A13 | PA/PANI | [5 empty] | #DIV/0! |  |  | #DIV/0! |  |  | p | [20 empty] | 2.18907e-06 | 1190.948 | 0.0003104885 | [6 empty] | https://doi.org/10.1038/natrevmats.2016.50
A13 | PA/PANI | [5 empty] | #DIV/0! |  |  | #DIV/0! |  |  | p | [20 empty] | 3.36723e-06 | 1266.714 | 0.0005402937 | [6 empty] | https://doi.org/10.1038/natrevmats.2016.50
A13 | PA/PANI | [5 empty] | #DIV/0! |  |  | #DIV/0! |  |  | p | [20 empty] | 4.486917e-06 | 1347.3 | 0.0008144729 | [6 empty] | https://doi.org/10.1038/natrevmats.2016.50
A13 | PA/PANI | [5 empty] | #DIV/0! |  |  | #DIV/0! |  |  | p | [20 empty] | 9.196792e-06 | 1154.782 | 0.001226412 | [6 empty] | https://doi.org/10.1038/natrevmats.2016.50
A13 | PA/PANI | [5 empty] | #DIV/0! |  |  | #DIV/0! |  |  | p | [20 empty] | 1.414651e-05 | 727.1218 | 0.0007479346 | [6 empty] | https://doi.org/10.1038/natrevmats.2016.50
A13 | PA/PANI | [5 empty] | #DIV/0! |  |  | #DIV/0! |  |  | p | [20 empty] | 3.115347e-05 | 1052.741 | 0.003452625 | [6 empty] | https://doi.org/10.1038/natrevmats.2016.50
A13 | PA/PANI | [5 empty] | #DIV/0! |  |  | #DIV/0! |  |  | p | [20 empty] | 4.460162e-05 | 1020.772 | 0.004647376 | [6 empty] | https://doi.org/10.1038/natrevmats.2016.50
A13 | PA/PANI | [5 empty] | #DIV/0! |  |  | #DIV/0! |  |  | p | [20 empty] | 8.508836e-05 | 902.3129 | 0.006927626 | [6 empty] | https://doi.org/10.1038/natrevmats.2016.50
A13 | PA/PANI | [5 empty] | #DIV/0! |  |  | #DIV/0! |  |  | p | [20 empty] | 6.385498e-05 | 683.6305 | 0.002984267 | [6 empty] | https://doi.org/10.1038/natrevmats.2016.50
A13 | PA/PANI | [5 empty] | #DIV/0! |  |  | #DIV/0! |  |  | p | [20 empty] | 0.001127063 | 346.8794 | 0.01356142 | [6 empty] | https://doi.org/10.1038/natrevmats.2016.50
A13 | PA/PANI | [5 empty] | #DIV/0! |  |  | #DIV/0! |  |  | p | [20 empty] | 0.0003574759 | 604.2964 | 0.01305409 | [6 empty] | https://doi.org/10.1038/natrevmats.2016.50
A13 | PA/PANI | [5 empty] | #DIV/0! |  |  | #DIV/0! |  |  | p | [20 empty] | 0.0004763455 | 534.1689 | 0.01359187 | [6 empty] | https://doi.org/10.1038/natrevmats.2016.50
A13 | PA/PANI | [5 empty] | #DIV/0! |  |  | #DIV/0! |  |  | p | [20 empty] | 0.002001238 | 316.2278 | 0.02001238 | [6 empty] | https://doi.org/10.1038/natrevmats.2016.50
A13 | PA/PANI | [5 empty] | #DIV/0! |  |  | #DIV/0! |  |  | p | [20 empty] | 0.001301025 | 170.6644 | 0.003789409 | [6 empty] | https://doi.org/10.1038/natrevmats.2016.50
A13 | PA/PANI | [5 empty] | #DIV/0! |  |  | #DIV/0! |  |  | p | [20 empty] | 0.007283459 | 205.3525 | 0.03071409 | [6 empty] | https://doi.org/10.1038/natrevmats.2016.50
A13 | PA/PANI | [5 empty] | #DIV/0! |  |  | #DIV/0! |  |  | p | [20 empty] | 0.0246722 | 121.5686 | 0.03646285 | [6 empty] | https://doi.org/10.1038/natrevmats.2016.50
A13 | PA/PANI | [5 empty] | #DIV/0! |  |  | #DIV/0! |  |  | p | [20 empty] | 0.5400917 | 61.68486 | 0.2055061 | [6 empty] | https://doi.org/10.1038/natrevmats.2016.50
A13 | PA/PANI | [5 empty] | #DIV/0! |  |  | #DIV/0! |  |  | p | [20 empty] | 0.1196526 | 59.81164 | 0.0428049 | [6 empty] | https://doi.org/10.1038/natrevmats.2016.50
A13 | PA/PANI | [5 empty] | #DIV/0! |  |  | #DIV/0! |  |  | p | [20 empty] | 0.4354728 | 31.29938 | 0.04266114 | [6 empty] | https://doi.org/10.1038/natrevmats.2016.50
A13 | PA/PANI | [5 empty] | #DIV/0! |  |  | #DIV/0! |  |  | p | [20 empty] | 0.5400917 | 22.99361 | 0.02855498 | [6 empty] | https://doi.org/10.1038/natrevmats.2016.50
A13 | PA/PANI | [5 empty] | #DIV/0! |  |  | #DIV/0! |  |  | p | [20 empty] | 1.965651 | 20.32524 | 0.08120409 | [6 empty] | https://doi.org/10.1038/natrevmats.2016.50
A13 | PA/PANI | [5 empty] | #DIV/0! |  |  | #DIV/0! |  |  | p | [20 empty] | 1.27789 | 26.82696 | 0.09196792 | [6 empty] | https://doi.org/10.1038/natrevmats.2016.50
A13 | PA/PANI | [5 empty] | #DIV/0! |  |  | #DIV/0! |  |  | p | [20 empty] | 1.70282 | 31.29938 | 0.166817 | [6 empty] | https://doi.org/10.1038/natrevmats.2016.50
A13 | PA/PANI | [5 empty] | #DIV/0! |  |  | #DIV/0! |  |  | p | [20 empty] | 1.584893 | 41.31154 | 0.2704848 | [6 empty] | https://doi.org/10.1038/natrevmats.2016.50
A13 | PA/PANI | [5 empty] | #DIV/0! |  |  | #DIV/0! |  |  | p | [20 empty] | 2.619279 | 40.05701 | 0.4202802 | [6 empty] | https://doi.org/10.1038/natrevmats.2016.50
A13 | PA/PANI | [5 empty] | #DIV/0! |  |  | #DIV/0! |  |  | p | [20 empty] | 6.197375 | 33.29059 | 0.6868322 | [6 empty] | https://doi.org/10.1038/natrevmats.2016.50
A13 | PA/PANI | [5 empty] | #DIV/0! |  |  | #DIV/0! |  |  | p | [20 empty] | 8.258157 | 42.60536 | 1.499035 | [6 empty] | https://doi.org/10.1038/natrevmats.2016.50
A13 | PA/PANI | [5 empty] | #DIV/0! |  |  | #DIV/0! |  |  | p | [20 empty] | 14.66337 | 46.73507 | 3.202724 | [6 empty] | https://doi.org/10.1038/natrevmats.2016.50
A13 | PA/PANI | [5 empty] | #DIV/0! |  |  | #DIV/0! |  |  | p | [20 empty] | 5.368712 | 19.10953 | 0.1960515 | [6 empty] | https://doi.org/10.1038/natrevmats.2016.50
A13 | PA/PANI | [5 empty] | #DIV/0! |  |  | #DIV/0! |  |  | p | [20 empty] | 7.686246 | 19.10953 | 0.2806818 | [6 empty] | https://doi.org/10.1038/natrevmats.2016.50
A13 | PA/PANI | [5 empty] | #DIV/0! |  |  | #DIV/0! |  |  | p | [20 empty] | 19.5393 | 24.45642 | 1.168678 | [6 empty] | https://doi.org/10.1038/natrevmats.2016.50
A13 | PA/PANI | [5 empty] | #DIV/0! |  |  | #DIV/0! |  |  | p | [20 empty] | 34.69443 | 28.53364 | 2.824711 | [6 empty] | https://doi.org/10.1038/natrevmats.2016.50
A13 | PA/PANI | [5 empty] | #DIV/0! |  |  | #DIV/0! |  |  | p | [20 empty] | 43.02949 | 27.66714 | 3.293782 | [6 empty] | https://doi.org/10.1038/natrevmats.2016.50
A13 | PA/PANI | [5 empty] | #DIV/0! |  |  | #DIV/0! |  |  | p | [20 empty] | 46.23119 | 19.70801 | 1.795646 | [6 empty] | https://doi.org/10.1038/natrevmats.2016.50
A13 | PA/PANI | [5 empty] | #DIV/0! |  |  | #DIV/0! |  |  | p | [20 empty] | 37.27594 | 15.88155 | 0.9401871 | [6 empty] | https://doi.org/10.1038/natrevmats.2016.50
A13 | PA/PANI | [5 empty] | #DIV/0! |  |  | #DIV/0! |  |  | p | [20 empty] | 26.03661 | 13.61221 | 0.4824381 | [6 empty] | https://doi.org/10.1038/natrevmats.2016.50
A13 | PA/PANI | [5 empty] | #DIV/0! |  |  | #DIV/0! |  |  | p | [20 empty] | 66.18799 | 14.93163 | 1.475684 | [6 empty] | https://doi.org/10.1038/natrevmats.2016.50
A13 | PA/PANI | [5 empty] | #DIV/0! |  |  | #DIV/0! |  |  | p | [20 empty] | 101.8104 | 14.03852 | 2.006481 | [6 empty] | https://doi.org/10.1038/natrevmats.2016.50
A13 | PA/PANI | [5 empty] | #DIV/0! |  |  | #DIV/0! |  |  | p | [20 empty] | 6.658503 | 6.697194 | 0.02986499 | [6 empty] | https://doi.org/10.1038/natrevmats.2016.50
A13 | PA/PANI | [5 empty] | #DIV/0! |  |  | #DIV/0! |  |  | p | [20 empty] | 7.686246 | 5.232991 | 0.02104817 | [6 empty] | https://doi.org/10.1038/natrevmats.2016.50
A13 | PA/PANI | [5 empty] | #DIV/0! |  |  | #DIV/0! |  |  | p | [20 empty] | 26.03661 | 4.770583 | 0.05925531 | [6 empty] | https://doi.org/10.1038/natrevmats.2016.50
A13 | PA/PANI | [5 empty] | #DIV/0! |  |  | #DIV/0! |  |  | p | [20 empty] | 30.05537 | 2.73842 | 0.02253835 | [6 empty] | https://doi.org/10.1038/natrevmats.2016.50
A13 | PA/PANI | [5 empty] | #DIV/0! |  |  | #DIV/0! |  |  | p | [20 empty] | 168.2573 | 5.074078 | 0.4331999 | [6 empty] | https://doi.org/10.1038/natrevmats.2016.50
A13 | PA/PANI | [5 empty] | #DIV/0! |  |  | #DIV/0! |  |  | p | [20 empty] | 370.5366 | 8.839518 | 2.895265 | [6 empty] | https://doi.org/10.1038/natrevmats.2016.50
A13 | PA/PANI | [5 empty] | #DIV/0! |  |  | #DIV/0! |  |  | p | [20 empty] | 370.5366 | 14.93163 | 8.261244 | [6 empty] | https://doi.org/10.1038/natrevmats.2016.50
A13 | PA/PANI | [5 empty] | #DIV/0! |  |  | #DIV/0! |  |  | p | [20 empty] | 815.9965 | 15.39927 | 19.35033 | [6 empty] | https://doi.org/10.1038/natrevmats.2016.50
A13 | PA/PANI | [5 empty] | #DIV/0! |  |  | #DIV/0! |  |  | p | [20 empty] | 876.7124 | 10.96929 | 10.54907 | [6 empty] | https://doi.org/10.1038/natrevmats.2016.50
A13 | PA/PANI | [5 empty] | #DIV/0! |  |  | #DIV/0! |  |  | p | [20 empty] | 876.7124 | 9.116359 | 7.286182 | [6 empty] | https://doi.org/10.1038/natrevmats.2016.50
A13 | PA/PANI | [5 empty] | #DIV/0! |  |  | #DIV/0! |  |  | p | [20 empty] | 1556.71 | 10.96929 | 18.73117 | [6 empty] | https://doi.org/10.1038/natrevmats.2016.50
A13 | PA/PANI | [5 empty] | #DIV/0! |  |  | #DIV/0! |  |  | p | [20 empty] | 2228.702 | 9.401871 | 19.70065 | [6 empty] | https://doi.org/10.1038/natrevmats.2016.50
A13 | PA/PANI | [5 empty] | #DIV/0! |  |  | #DIV/0! |  |  | p | [20 empty] | 34077.48 | 21.61829 | 1592.613 | [6 empty] | https://doi.org/10.1038/natrevmats.2016.50
A13 | PA/PANI | [5 empty] | #DIV/0! |  |  | #DIV/0! |  |  | p | [20 empty] | 45409.1 | 16.37894 | 1218.188 | [6 empty] | https://doi.org/10.1038/natrevmats.2016.50
A13 | PA/PANI | [5 empty] | #DIV/0! |  |  | #DIV/0! |  |  | p | [20 empty] | 56318.28 | 15.39927 | 1335.517 | [6 empty] | https://doi.org/10.1038/natrevmats.2016.50
A14 | Polythiophenes | [5 empty] | #DIV/0! |  |  | #DIV/0! |  |  | n | [20 empty] | 0.00440713 | 797.601 | 0.2803672 | [6 empty] | https://doi.org/10.1038/natrevmats.2016.50
A14 | Polythiophenes | [5 empty] | #DIV/0! |  |  | #DIV/0! |  |  | n | [20 empty] | 0.008407664 | 930.572 | 0.7280737 | [6 empty] | https://doi.org/10.1038/natrevmats.2016.50
A15 | PA/PANI | [5 empty] | #DIV/0! |  |  | #DIV/0! |  |  | n | [20 empty] | 0.04380851 | 10.63618 | 0.0004955984 | [6 empty] | https://doi.org/10.1038/natrevmats.2016.50
A15 | PA/PANI | [5 empty] | #DIV/0! |  |  | #DIV/0! |  |  | n | [20 empty] | 0.0627195 | 5.919996 | 0.000219809 | [6 empty] | https://doi.org/10.1038/natrevmats.2016.50
A15 | PA/PANI | [5 empty] | #DIV/0! |  |  | #DIV/0! |  |  | n | [20 empty] | 0.0835753 | 6.296615 | 0.000331354 | [6 empty] | https://doi.org/10.1038/natrevmats.2016.50
A15 | PA/PANI | [5 empty] | #DIV/0! |  |  | #DIV/0! |  |  | n | [20 empty] | 1.030355 | 3.844337 | 0.001522754 | [6 empty] | https://doi.org/10.1038/natrevmats.2016.50
A15 | PA/PANI | [5 empty] | #DIV/0! |  |  | #DIV/0! |  |  | n | [20 empty] | 7.153943 | 3.003852 | 0.006455094 | [6 empty] | https://doi.org/10.1038/natrevmats.2016.50
A16 | PH3T | [5 empty] | #DIV/0! |  |  | #DIV/0! | [23 empty] | 4.493714e-05 | 896.1505 | 0.003608838 | [6 empty] | https://doi.org/10.1038/NMAT4784
A16 | PH3T | [5 empty] | #DIV/0! |  |  | #DIV/0! | [23 empty] | 6.117874e-05 | 929.5098 | 0.005285772 | [6 empty] | https://doi.org/10.1038/NMAT4784
A16 | PH3T | [5 empty] | #DIV/0! |  |  | #DIV/0! | [23 empty] | 0.0003012369 | 557.2265 | 0.009353447 | [6 empty] | https://doi.org/10.1038/NMAT4784
A16 | PH3T | [5 empty] | #DIV/0! |  |  | #DIV/0! | [23 empty] | 0.0005878016 | 372.7594 | 0.008167477 | [6 empty] | https://doi.org/10.1038/NMAT4784
A16 | PH3T | [5 empty] | #DIV/0! |  |  | #DIV/0! | [23 empty] | 0.0007220392 | 621.8001 | 0.02791659 | [6 empty] | https://doi.org/10.1038/NMAT4784
A16 | PH3T | [5 empty] | #DIV/0! |  |  | #DIV/0! | [23 empty] | 0.0009830052 | 644.9467 | 0.04088871 | [6 empty] | https://doi.org/10.1038/NMAT4784
A16 | PH3T | [5 empty] | #DIV/0! |  |  | #DIV/0! | [23 empty] | 0.005647562 | 401.0279 | 0.09082601 | [6 empty] | https://doi.org/10.1038/NMAT4784
A16 | PH3T | [5 empty] | #DIV/0! |  |  | #DIV/0! | [23 empty] | 0.03082008 | 359.3814 | 0.3980566 | [6 empty] | https://doi.org/10.1038/NMAT4784
A16 | PH3T | [5 empty] | #DIV/0! |  |  | #DIV/0! | [23 empty] | 0.02383259 | 179.4602 | 0.07675519 | [6 empty] | https://doi.org/10.1038/NMAT4784
A16 | PH3T | [5 empty] | #DIV/0! |  |  | #DIV/0! | [23 empty] | 0.100573 | 166.8101 | 0.2798503 | [6 empty] | https://doi.org/10.1038/NMAT4784
A16 | PH3T | [5 empty] | #DIV/0! |  |  | #DIV/0! | [23 empty] | 0.186411 | 133.9628 | 0.3345336 | [6 empty] | https://doi.org/10.1038/NMAT4784
A16 | PH3T | [5 empty] | #DIV/0! |  |  | #DIV/0! | [23 empty] | 0.2175049 | 120.0508 | 0.3134723 | [6 empty] | https://doi.org/10.1038/NMAT4784
A16 | PH3T | [5 empty] | #DIV/0! |  |  | #DIV/0! | [23 empty] | 0.2289821 | 124.5197 | 0.3550403 | [6 empty] | https://doi.org/10.1038/NMAT4784
A16 | PH3T | [5 empty] | #DIV/0! |  |  | #DIV/0! | [23 empty] | 0.2812752 | 107.5836 | 0.3255544 | [6 empty] | https://doi.org/10.1038/NMAT4784
A16 | PH3T | [5 empty] | #DIV/0! |  |  | #DIV/0! | [23 empty] | 0.2812752 | 100 | 0.2812752 | [6 empty] | https://doi.org/10.1038/NMAT4784
A16 | PH3T | [5 empty] | #DIV/0! |  |  | #DIV/0! | [23 empty] | 0.3281928 | 103.7225 | 0.3530816 | [6 empty] | https://doi.org/10.1038/NMAT4784
A16 | PH3T | [5 empty] | #DIV/0! |  |  | #DIV/0! | [23 empty] | 0.3281928 | 100 | 0.3281928 | [6 empty] | https://doi.org/10.1038/NMAT4784
A16 | PH3T | [5 empty] | #DIV/0! |  |  | #DIV/0! | [23 empty] | 0.4703884 | 103.7225 | 0.5060607 | [6 empty] | https://doi.org/10.1038/NMAT4784
A16 | PH3T | [5 empty] | #DIV/0! |  |  | #DIV/0! | [23 empty] | 19.07203 | 64.49467 | 7.933131 | [6 empty] | https://doi.org/10.1038/NMAT4784
A16 | PH3T | [5 empty] | #DIV/0! |  |  | #DIV/0! | [23 empty] | 20.07842 | 62.18001 | 7.763027 | [6 empty] | https://doi.org/10.1038/NMAT4784
A16 | PH3T | [5 empty] | #DIV/0! |  |  | #DIV/0! | [23 empty] | 25.96522 | 55.72265 | 8.062237 | [6 empty] | https://doi.org/10.1038/NMAT4784
A16 | PH3T | [5 empty] | #DIV/0! |  |  | #DIV/0! | [23 empty] | 27.33535 | 57.79693 | 9.131331 | [6 empty] | https://doi.org/10.1038/NMAT4784
A16 | PH3T | [5 empty] | #DIV/0! |  |  | #DIV/0! | [23 empty] | 28.77777 | 59.94843 | 10.34219 | [6 empty] | https://doi.org/10.1038/NMAT4784
A17 | PBTTT-C'14 | [5 empty] | #DIV/0! |  |  | #DIV/0! | [23 empty] | 0.0005583394 | 719.6857 | 0.02891905 | [6 empty] | https://doi.org/10.1038/NMAT4784
A17 | PBTTT-C'14 | [5 empty] | #DIV/0! |  |  | #DIV/0! | [23 empty] | 0.005364491 | 557.2265 | 0.1665682 | [6 empty] | https://doi.org/10.1038/NMAT4784
A17 | PBTTT-C'14 | [5 empty] | #DIV/0! |  |  | #DIV/0! | [23 empty] | 0.005945571 | 372.7594 | 0.08261344 | [6 empty] | https://doi.org/10.1038/NMAT4784
A17 | PBTTT-C'14 | [5 empty] | #DIV/0! |  |  | #DIV/0! | [23 empty] | 0.006937309 | 386.6354 | 0.1037037 | [6 empty] | https://doi.org/10.1038/NMAT4784
A17 | PBTTT-C'14 | [5 empty] | #DIV/0! |  |  | #DIV/0! | [23 empty] | 0.008094473 | 386.6354 | 0.1210018 | [6 empty] | https://doi.org/10.1038/NMAT4784
A17 | PBTTT-C'14 | [5 empty] | #DIV/0! |  |  | #DIV/0! | [23 empty] | 0.01160155 | 431.4402 | 0.2159521 | [6 empty] | https://doi.org/10.1038/NMAT4784
A17 | PBTTT-C'14 | [5 empty] | #DIV/0! |  |  | #DIV/0! | [23 empty] | 0.01662814 | 346.4835 | 0.1996222 | [6 empty] | https://doi.org/10.1038/NMAT4784
A17 | PBTTT-C'14 | [5 empty] | #DIV/0! |  |  | #DIV/0! | [23 empty] | 0.01940176 | 207.7114 | 0.08370701 | [6 empty] | https://doi.org/10.1038/NMAT4784
A17 | PBTTT-C'14 | [5 empty] | #DIV/0! |  |  | #DIV/0! | [23 empty] | 0.03596096 | 278.2559 | 0.2784326 | [6 empty] | https://doi.org/10.1038/NMAT4784
A17 | PBTTT-C'14 | [5 empty] | #DIV/0! |  |  | #DIV/0! | [23 empty] | 0.267177 | 138.9495 | 0.515838 | [6 empty] | https://doi.org/10.1038/NMAT4784
A17 | PBTTT-C'14 | [5 empty] | #DIV/0! |  |  | #DIV/0! | [23 empty] | 2.089774 | 48.14372 | 0.4843715 | [6 empty] | https://doi.org/10.1038/NMAT4784
A17 | PBTTT-C'14 | [5 empty] | #DIV/0! |  |  | #DIV/0! | [23 empty] | 3.319646 | 64.49467 | 1.380828 | [6 empty] | https://doi.org/10.1038/NMAT4784
A17 | PBTTT-C'14 | [5 empty] | #DIV/0! |  |  | #DIV/0! | [23 empty] | 439.2178 | 24.93592 | 27.31057 | [6 empty] | https://doi.org/10.1038/NMAT4784
A17 | PBTTT-C'14 | [5 empty] | #DIV/0! |  |  | #DIV/0! | [23 empty] | 597.9639 | 20.77114 | 25.79857 | [6 empty] | https://doi.org/10.1038/NMAT4784
A18 | P2TD'17-FT4 | [5 empty] | #DIV/0! |  |  | #DIV/0! | [23 empty] | 0.0007601395 | 622.3514 | 0.02944182 | [6 empty] | https://doi.org/10.1038/NMAT4784
A18 | P2TD'17-FT4 | [5 empty] | #DIV/0! |  |  | #DIV/0! | [23 empty] | 0.005647562 | 402.0138 | 0.09127312 | [6 empty] | https://doi.org/10.1038/NMAT4784
A18 | P2TD'17-FT4 | [5 empty] | #DIV/0! |  |  | #DIV/0! | [23 empty] | 0.03082008 | 351.1265 | 0.3799801 | [6 empty] | https://doi.org/10.1038/NMAT4784
A18 | P2TD'17-FT4 | [5 empty] | #DIV/0! |  |  | #DIV/0! | [23 empty] | 0.02383259 | 189.0005 | 0.08513282 | [6 empty] | https://doi.org/10.1038/NMAT4784
A18 | P2TD'17-FT4 | [5 empty] | #DIV/0! |  |  | #DIV/0! | [23 empty] | 0.2289821 | 122.0613 | 0.3411594 | [6 empty] | https://doi.org/10.1038/NMAT4784
A19 | PDPP3T | [5 empty] | #DIV/0! |  |  | #DIV/0! | [23 empty] | 0.005647562 | 839.9258 | 0.3984216 | [6 empty] | https://doi.org/10.1038/NMAT4784
A19 | PDPP3T | [5 empty] | #DIV/0! |  |  | #DIV/0! | [23 empty] | 0.02780793 | 652.5151 | 1.183995 | [6 empty] | https://doi.org/10.1038/NMAT4784
A19 | PDPP3T | [5 empty] | #DIV/0! |  |  | #DIV/0! | [23 empty] | 0.08187501 | 401.146 | 1.317517 | [6 empty] | https://doi.org/10.1038/NMAT4784
A19 | PDPP3T | [5 empty] | #DIV/0! |  |  | #DIV/0! | [23 empty] | 0.2537853 | 296.4807 | 2.230793 | [6 empty] | https://doi.org/10.1038/NMAT4784
A19 | PDPP3T | [5 empty] | #DIV/0! |  |  | #DIV/0! | [23 empty] | 0.2961175 | 188.616 | 1.053468 | [6 empty] | https://doi.org/10.1038/NMAT4784
A19 | PDPP3T | [5 empty] | #DIV/0! |  |  | #DIV/0! | [23 empty] | 0.136923 | 167.8573 | 0.3857952 | [6 empty] | https://doi.org/10.1038/NMAT4784
A19 | PDPP3T | [5 empty] | #DIV/0! |  |  | #DIV/0! | [23 empty] | 1.701254 | 119.8399 | 2.443273 | [6 empty] | https://doi.org/10.1038/NMAT4784
A19 | PDPP3T | [5 empty] | #DIV/0! |  |  | #DIV/0! | [23 empty] | 4.077762 | 128.0517 | 6.686408 | [6 empty] | https://doi.org/10.1038/NMAT4784
A19 | PDPP3T | [5 empty] | #DIV/0! |  |  | #DIV/0! | [23 empty] | 8.376776 | 127.9773 | 13.71964 | [6 empty] | https://doi.org/10.1038/NMAT4784
A19 | PDPP3T | [5 empty] | #DIV/0! |  |  | #DIV/0! | [23 empty] | 5.00901 | 102.9836 | 5.312361 | [6 empty] | https://doi.org/10.1038/NMAT4784
A19 | PDPP3T | [5 empty] | #DIV/0! |  |  | #DIV/0! | [23 empty] | 9.774047 | 76.14198 | 5.666603 | [6 empty] | https://doi.org/10.1038/NMAT4784
A19 | PDPP3T | [5 empty] | #DIV/0! |  |  | #DIV/0! | [23 empty] | 14.00883 | 73.61264 | 7.591136 | [6 empty] | https://doi.org/10.1038/NMAT4784
A19 | PDPP3T | [5 empty] | #DIV/0! |  |  | #DIV/0! | [23 empty] | 24.66378 | 66.54532 | 10.92181 | [6 empty] | https://doi.org/10.1038/NMAT4784
A19 | PDPP3T | [5 empty] | #DIV/0! |  |  | #DIV/0! | [23 empty] | 14.74805 | 57.25896 | 4.835277 | [6 empty] | https://doi.org/10.1038/NMAT4784
A19 | PDPP3T | [5 empty] | #DIV/0! |  |  | #DIV/0! | [23 empty] | 25.96522 | 60.18152 | 9.404123 | [6 empty] | https://doi.org/10.1038/NMAT4784
A19 | PDPP3T | [5 empty] | #DIV/0! |  |  | #DIV/0! | [23 empty] | 37.21514 | 58.18236 | 12.59802 | [6 empty] | https://doi.org/10.1038/NMAT4784
A19 | PDPP3T | [5 empty] | #DIV/0! |  |  | #DIV/0! | [23 empty] | 24.66378 | 50.90423 | 6.390978 | [6 empty] | https://doi.org/10.1038/NMAT4784
A19 | PDPP3T | [5 empty] | #DIV/0! |  |  | #DIV/0! | [23 empty] | 50.66577 | 69.93314 | 24.77883 | [6 empty] | https://doi.org/10.1038/NMAT4784
A19 | PDPP3T | [5 empty] | #DIV/0! |  |  | #DIV/0! | [23 empty] | 65.5205 | 49.18872 | 15.85288 | [6 empty] | https://doi.org/10.1038/NMAT4784
A19 | PDPP3T | [5 empty] | #DIV/0! |  |  | #DIV/0! | [23 empty] | 72.61765 | 53.48021 | 20.76961 | [6 empty] | https://doi.org/10.1038/NMAT4784
A19 | PDPP3T | [5 empty] | #DIV/0! |  |  | #DIV/0! | [23 empty] | 84.73049 | 30.77081 | 8.022646 | [6 empty] | https://doi.org/10.1038/NMAT4784
A20 | P3HT | [5 empty] | #DIV/0! |  |  | #DIV/0! | [23 empty] | 0.00235618 | 415.9998 | 0.04077507 | [6 empty] | https://doi.org/10.1038/NMAT4784
A20 | P3HT | [5 empty] | #DIV/0! |  |  | #DIV/0! | [23 empty] | 0.003377038 | 402.1808 | 0.0546234 | [6 empty] | https://doi.org/10.1038/NMAT4784
A20 | P3HT | [5 empty] | #DIV/0! |  |  | #DIV/0! | [23 empty] | 0.008971263 | 369.5855 | 0.1225415 | [6 empty] | https://doi.org/10.1038/NMAT4784
A20 | P3HT | [5 empty] | #DIV/0! |  |  | #DIV/0! | [23 empty] | 0.08619536 | 230.8259 | 0.4592538 | [6 empty] | https://doi.org/10.1038/NMAT4784
A20 | P3HT | [5 empty] | #DIV/0! |  |  | #DIV/0! | [23 empty] | 0.05712469 | 130.664 | 0.09752951 | [6 empty] | https://doi.org/10.1038/NMAT4784
A20 | P3HT | [5 empty] | #DIV/0! |  |  | #DIV/0! | [23 empty] | 0.07017038 | 170.7841 | 0.2046675 | [6 empty] | https://doi.org/10.1038/NMAT4784
A20 | P3HT | [5 empty] | #DIV/0! |  |  | #DIV/0! | [23 empty] | 0.100573 | 182.5627 | 0.3352013 | [6 empty] | https://doi.org/10.1038/NMAT4784
A20 | P3HT | [5 empty] | #DIV/0! |  |  | #DIV/0! | [23 empty] | 0.8281598 | 115.9601 | 1.113605 | [6 empty] | https://doi.org/10.1038/NMAT4784
A20 | P3HT | [5 empty] | #DIV/0! |  |  | #DIV/0! | [23 empty] | 1.186975 | 87.20591 | 0.9026793 | [6 empty] | https://doi.org/10.1038/NMAT4784
A20 | P3HT | [5 empty] | #DIV/0! |  |  | #DIV/0! | [23 empty] | 1.701254 | 141.6866 | 3.415282 | [6 empty] | https://doi.org/10.1038/NMAT4784
A20 | P3HT | [5 empty] | #DIV/0! |  |  | #DIV/0! | [23 empty] | 3.319646 | 70.08733 | 1.630688 | [6 empty] | https://doi.org/10.1038/NMAT4784
A20 | P3HT | [5 empty] | #DIV/0! |  |  | #DIV/0! | [23 empty] | 50.66577 | 63.24799 | 20.26787 | [6 empty] | https://doi.org/10.1038/NMAT4784
A20 | P3HT | [5 empty] | #DIV/0! |  |  | #DIV/0! | [23 empty] | 89.20151 | 49.17646 | 21.57182 | [6 empty] | https://doi.org/10.1038/NMAT4784
A20 | P3HT | [5 empty] | #DIV/0! |  |  | #DIV/0! | [23 empty] | 115.3546 | 43.00166 | 21.3307 | [6 empty] | https://doi.org/10.1038/NMAT4784
A20 | P3HT | [5 empty] | #DIV/0! |  |  | #DIV/0! | [23 empty] | 165.334 | 38.23401 | 24.16918 | [6 empty] | https://doi.org/10.1038/NMAT4784
A20 | P3HT | [5 empty] | #DIV/0! |  |  | #DIV/0! | [23 empty] | 249.4723 | 35.15133 | 30.8252 | [6 empty] | https://doi.org/10.1038/NMAT4784
A20 | P3HT | [5 empty] | #DIV/0! |  |  | #DIV/0! | [23 empty] | 93.90846 | 34.59489 | 11.23902 | [6 empty] | https://doi.org/10.1038/NMAT4784
A20 | P3HT | [5 empty] | #DIV/0! |  |  | #DIV/0! | [23 empty] | 115.3546 | 34.58914 | 13.80112 | [6 empty] | https://doi.org/10.1038/NMAT4784
A20 | P3HT | [5 empty] | #DIV/0! |  |  | #DIV/0! | [23 empty] | 134.596 | 34.01049 | 15.5689 | [6 empty] | https://doi.org/10.1038/NMAT4784
A20 | P3HT | [5 empty] | #DIV/0! |  |  | #DIV/0! | [23 empty] | 165.334 | 31.80166 | 16.72099 | [6 empty] | https://doi.org/10.1038/NMAT4784
A20 | P3HT | [5 empty] | #DIV/0! |  |  | #DIV/0! | [23 empty] | 203.0918 | 32.33332 | 21.2321 | [6 empty] | https://doi.org/10.1038/NMAT4784
A20 | P3HT | [5 empty] | #DIV/0! |  |  | #DIV/0! | [23 empty] | 174.0583 | 22.74978 | 9.008432 | [6 empty] | https://doi.org/10.1038/NMAT4784
A20 | P3HT | [5 empty] | #DIV/0! |  |  | #DIV/0! | [23 empty] | 192.9122 | 23.9199 | 11.0377 | [6 empty] | https://doi.org/10.1038/NMAT4784
A20 | P3HT | [5 empty] | #DIV/0! |  |  | #DIV/0! | [23 empty] | 291.085 | 15.99814 | 7.450044 | [6 empty] | https://doi.org/10.1038/NMAT4784
A20 | P3HT | [5 empty] | #DIV/0! |  |  | #DIV/0! | [23 empty] | 203.0918 | 18.92008 | 7.270068 | [6 empty] | https://doi.org/10.1038/NMAT4784
A20 | P3HT | [5 empty] | #DIV/0! |  |  | #DIV/0! | [23 empty] | 192.9122 | 18.92087 | 6.906246 | [6 empty] | https://doi.org/10.1038/NMAT4784
A20 | P3HT | [5 empty] | #DIV/0! |  |  | #DIV/0! | [23 empty] | 35.34981 | 52.62269 | 9.788883 | [6 empty] | https://doi.org/10.1038/NMAT4784
A20 | P3HT | [5 empty] | #DIV/0! |  |  | #DIV/0! | [23 empty] | 35.34981 | 43.04278 | 6.549191 | [6 empty] | https://doi.org/10.1038/NMAT4784
A20 | P3HT | [5 empty] | #DIV/0! |  |  | #DIV/0! | [23 empty] | 23.42756 | 60.18652 | 8.486438 | [6 empty] | https://doi.org/10.1038/NMAT4784
A20 | P3HT | [5 empty] | #DIV/0! |  |  | #DIV/0! | [23 empty] | 5.551583 | 106.4823 | 6.294647 | [6 empty] | https://doi.org/10.1038/NMAT4784
A21 | PBTTT | [5 empty] | #DIV/0! |  |  | #DIV/0! | [23 empty] | 0.00304699 | 388.9663 | 0.04609937 | [6 empty] | https://doi.org/10.1038/NMAT4784
A21 | PBTTT | [5 empty] | #DIV/0! |  |  | #DIV/0! | [23 empty] | 0.003742838 | 269.0542 | 0.02709447 | [6 empty] | https://doi.org/10.1038/NMAT4784
A21 | PBTTT | [5 empty] | #DIV/0! |  |  | #DIV/0! | [23 empty] | 0.02150335 | 282.5169 | 0.1716307 | [6 empty] | https://doi.org/10.1038/NMAT4784
A21 | PBTTT | [5 empty] | #DIV/0! |  |  | #DIV/0! | [23 empty] | 0.01221374 | 157.2887 | 0.03021646 | [6 empty] | https://doi.org/10.1038/NMAT4784
A21 | PBTTT | [5 empty] | #DIV/0! |  |  | #DIV/0! | [23 empty] | 0.03244638 | 176.711 | 0.1013196 | [6 empty] | https://doi.org/10.1038/NMAT4784
A21 | PBTTT | [5 empty] | #DIV/0! |  |  | #DIV/0! | [23 empty] | 0.100573 | 154.4134 | 0.2398011 | [6 empty] | https://doi.org/10.1038/NMAT4784
A21 | PBTTT | [5 empty] | #DIV/0! |  |  | #DIV/0! | [23 empty] | 3.153257 | 106.5309 | 3.578581 | [6 empty] | https://doi.org/10.1038/NMAT4784
A21 | PBTTT | [5 empty] | #DIV/0! |  |  | #DIV/0! | [23 empty] | 0.1597622 | 124.1587 | 0.2462793 | [6 empty] | https://doi.org/10.1038/NMAT4784
A21 | PBTTT | [5 empty] | #DIV/0! |  |  | #DIV/0! | [23 empty] | 0.1517545 | 98.21478 | 0.1463845 | [6 empty] | https://doi.org/10.1038/NMAT4784
A21 | PBTTT | [5 empty] | #DIV/0! |  |  | #DIV/0! | [23 empty] | 0.05426144 | 162.45 | 0.1431959 | [6 empty] | https://doi.org/10.1038/NMAT4784
A21 | PBTTT | [5 empty] | #DIV/0! |  |  | #DIV/0! | [23 empty] | 10.2898 | 65.48647 | 4.412758 | [6 empty] | https://doi.org/10.1038/NMAT4784
A21 | PBTTT | [5 empty] | #DIV/0! |  |  | #DIV/0! | [23 empty] | 13.30667 | 65.47287 | 5.704167 | [6 empty] | https://doi.org/10.1038/NMAT4784
A21 | PBTTT | [5 empty] | #DIV/0! |  |  | #DIV/0! | [23 empty] | 10.83277 | 58.24041 | 3.674416 | [6 empty] | https://doi.org/10.1038/NMAT4784
A21 | PBTTT | [5 empty] | #DIV/0! |  |  | #DIV/0! | [23 empty] | 31.89496 | 42.3315 | 5.715436 | [6 empty] | https://doi.org/10.1038/NMAT4784
A21 | PBTTT | [5 empty] | #DIV/0! |  |  | #DIV/0! | [23 empty] | 48.12626 | 35.19811 | 5.962395 | [6 empty] | https://doi.org/10.1038/NMAT4784
A21 | PBTTT | [5 empty] | #DIV/0! |  |  | #DIV/0! | [23 empty] | 141.6983 | 29.74494 | 12.53692 | [6 empty] | https://doi.org/10.1038/NMAT4784
A21 | PBTTT | [5 empty] | #DIV/0! |  |  | #DIV/0! | [23 empty] | 192.9122 | 27.81082 | 14.92064 | [6 empty] | https://doi.org/10.1038/NMAT4784
A21 | PBTTT | [5 empty] | #DIV/0! |  |  | #DIV/0! | [23 empty] | 127.8497 | 26.45697 | 8.94911 | [6 empty] | https://doi.org/10.1038/NMAT4784
A21 | PBTTT | [5 empty] | #DIV/0! |  |  | #DIV/0! | [23 empty] | 98.86378 | 25.16588 | 6.261255 | [6 empty] | https://doi.org/10.1038/NMAT4784
A21 | PBTTT | [5 empty] | #DIV/0! |  |  | #DIV/0! | [23 empty] | 115.3546 | 23.14165 | 6.177651 | [6 empty] | https://doi.org/10.1038/NMAT4784
A21 | PBTTT | [5 empty] | #DIV/0! |  |  | #DIV/0! | [23 empty] | 134.596 | 22.75451 | 6.968947 | [6 empty] | https://doi.org/10.1038/NMAT4784
A21 | PBTTT | [5 empty] | #DIV/0! |  |  | #DIV/0! | [23 empty] | 149.1754 | 23.52756 | 8.257544 | [6 empty] | https://doi.org/10.1038/NMAT4784
A21 | PBTTT | [5 empty] | #DIV/0! |  |  | #DIV/0! | [23 empty] | 339.6389 | 19.2316 | 12.56169 | [6 empty] | https://doi.org/10.1038/NMAT4784
A21 | PBTTT | [5 empty] | #DIV/0! |  |  | #DIV/0! | [23 empty] | 203.0918 | 21.27317 | 9.19087 | [6 empty] | https://doi.org/10.1038/NMAT4784
A21 | PBTTT | [5 empty] | #DIV/0! |  |  | #DIV/0! | [23 empty] | 141.6983 | 16.27777 | 3.75452 | [6 empty] | https://doi.org/10.1038/NMAT4784
A21 | PBTTT | [5 empty] | #DIV/0! |  |  | #DIV/0! | [23 empty] | 183.243 | 15.21997 | 4.244775 | [6 empty] | https://doi.org/10.1038/NMAT4784
A21 | PBTTT | [5 empty] | #DIV/0! |  |  | #DIV/0! | [23 empty] | 262.6364 | 12.44557 | 4.06803 | [6 empty] | https://doi.org/10.1038/NMAT4784
A21 | PBTTT | [5 empty] | #DIV/0! |  |  | #DIV/0! | [23 empty] | 76.44951 | 34.02604 | 8.851106 | [6 empty] | https://doi.org/10.1038/NMAT4784
A22 | PSBTBT | [5 empty] | #DIV/0! |  |  | #DIV/0! | [23 empty] | 0.01500302 | 369.4319 | 0.2047611 | [6 empty] | https://doi.org/10.1038/NMAT4784
A22 | PSBTBT | [5 empty] | #DIV/0! |  |  | #DIV/0! | [23 empty] | 0.01285823 | 255.6163 | 0.08401527 | [6 empty] | https://doi.org/10.1038/NMAT4784
A22 | PSBTBT | [5 empty] | #DIV/0! |  |  | #DIV/0! | [23 empty] | 0.008971263 | 302.3028 | 0.08198566 | [6 empty] | https://doi.org/10.1038/NMAT4784
A22 | PSBTBT | [5 empty] | #DIV/0! |  |  | #DIV/0! | [23 empty] | 0.07017038 | 162.4162 | 0.1851026 | [6 empty] | https://doi.org/10.1038/NMAT4784
A22 | PSBTBT | [5 empty] | #DIV/0! |  |  | #DIV/0! | [23 empty] | 0.100573 | 144.4089 | 0.2097342 | [6 empty] | https://doi.org/10.1038/NMAT4784
A22 | PSBTBT | [5 empty] | #DIV/0! |  |  | #DIV/0! | [23 empty] | 0.5488505 | 115.9987 | 0.7385162 | [6 empty] | https://doi.org/10.1038/NMAT4784
A22 | PSBTBT | [5 empty] | #DIV/0! |  |  | #DIV/0! | [23 empty] | 1.458048 | 104.8271 | 1.602209 | [6 empty] | https://doi.org/10.1038/NMAT4784
A22 | PSBTBT | [5 empty] | #DIV/0! |  |  | #DIV/0! | [23 empty] | 2.56702 | 94.76301 | 2.305191 | [6 empty] | https://doi.org/10.1038/NMAT4784
A22 | PSBTBT | [5 empty] | #DIV/0! |  |  | #DIV/0! | [23 empty] | 4.519463 | 74.92421 | 2.537062 | [6 empty] | https://doi.org/10.1038/NMAT4784
A22 | PSBTBT | [5 empty] | #DIV/0! |  |  | #DIV/0! | [23 empty] | 5.00901 | 54.50097 | 1.487854 | [6 empty] | https://doi.org/10.1038/NMAT4784
A22 | PSBTBT | [5 empty] | #DIV/0! |  |  | #DIV/0! | [23 empty] | 13.30667 | 38.95891 | 2.019683 | [6 empty] | https://doi.org/10.1038/NMAT4784
A22 | PSBTBT | [5 empty] | #DIV/0! |  |  | #DIV/0! | [23 empty] | 17.20806 | 33.50133 | 1.931328 | [6 empty] | https://doi.org/10.1038/NMAT4784
A22 | PSBTBT | [5 empty] | #DIV/0! |  |  | #DIV/0! | [23 empty] | 23.42756 | 31.85192 | 2.37683 | [6 empty] | https://doi.org/10.1038/NMAT4784
A22 | PSBTBT | [5 empty] | #DIV/0! |  |  | #DIV/0! | [23 empty] | 37.21514 | 29.77709 | 3.299773 | [6 empty] | https://doi.org/10.1038/NMAT4784
A23 | Polyacetylene | [5 empty] | #DIV/0! |  |  | #DIV/0! | [23 empty] | 1.606776e-05 | 763.2413 | 0.0009360069 | [6 empty] | https://doi.org/10.1038/NMAT4784
A23 | Polyacetylene | [5 empty] | #DIV/0! |  |  | #DIV/0! | [23 empty] | 7.138353e-05 | 701.0918 | 0.003508712 | [6 empty] | https://doi.org/10.1038/NMAT4784
A23 | Polyacetylene | [5 empty] | #DIV/0! |  |  | #DIV/0! | [23 empty] | 9.231251e-05 | 947.5317 | 0.008287967 | [6 empty] | https://doi.org/10.1038/NMAT4784
A23 | Polyacetylene | [5 empty] | #DIV/0! |  |  | #DIV/0! | [23 empty] | 0.0001543781 | 774.7125 | 0.009265454 | [6 empty] | https://doi.org/10.1038/NMAT4784
A23 | Polyacetylene | [5 empty] | #DIV/0! |  |  | #DIV/0! | [23 empty] | 0.0001323086 | 689.1053 | 0.006282887 | [6 empty] | https://doi.org/10.1038/NMAT4784
A23 | Polyacetylene | [5 empty] | #DIV/0! |  |  | #DIV/0! | [23 empty] | 0.0002861381 | 688.6759 | 0.0135708 | [6 empty] | https://doi.org/10.1038/NMAT4784
A23 | Polyacetylene | [5 empty] | #DIV/0! |  |  | #DIV/0! | [23 empty] | 0.0003895567 | 633.203 | 0.01561912 | [6 empty] | https://doi.org/10.1038/NMAT4784
A23 | Polyacetylene | [5 empty] | #DIV/0! |  |  | #DIV/0! | [23 empty] | 0.0005303539 | 544.4778 | 0.01572266 | [6 empty] | https://doi.org/10.1038/NMAT4784
A23 | Polyacetylene | [5 empty] | #DIV/0! |  |  | #DIV/0! | [23 empty] | 0.0002861381 | 492.6748 | 0.006945386 | [6 empty] | https://doi.org/10.1038/NMAT4784
A23 | Polyacetylene | [5 empty] | #DIV/0! |  |  | #DIV/0! | [23 empty] | 0.000454536 | 364.3249 | 0.006033175 | [6 empty] | https://doi.org/10.1038/NMAT4784
A23 | Polyacetylene | [5 empty] | #DIV/0! |  |  | #DIV/0! | [23 empty] | 0.001271213 | 357.977 | 0.01629029 | [6 empty] | https://doi.org/10.1038/NMAT4784
A23 | Polyacetylene | [5 empty] | #DIV/0! |  |  | #DIV/0! | [23 empty] | 0.002238082 | 318.2347 | 0.0226658 | [6 empty] | https://doi.org/10.1038/NMAT4784
A23 | Polyacetylene | [5 empty] | #DIV/0! |  |  | #DIV/0! | [23 empty] | 0.001643921 | 189.4093 | 0.005897711 | [6 empty] | https://doi.org/10.1038/NMAT4784
A23 | Polyacetylene | [5 empty] | #DIV/0! |  |  | #DIV/0! | [23 empty] | 0.007303375 | 202.2874 | 0.02988555 | [6 empty] | https://doi.org/10.1038/NMAT4784
A23 | Polyacetylene | [5 empty] | #DIV/0! |  |  | #DIV/0! | [23 empty] | 0.02780793 | 118.2422 | 0.03887886 | [6 empty] | https://doi.org/10.1038/NMAT4784
A23 | Polyacetylene | [5 empty] | #DIV/0! |  |  | #DIV/0! | [23 empty] | 0.1300601 | 64.62682 | 0.05432122 | [6 empty] | https://doi.org/10.1038/NMAT4784
A23 | Polyacetylene | [5 empty] | #DIV/0! |  |  | #DIV/0! | [23 empty] | 0.4244158 | 52.81108 | 0.11837 | [6 empty] | https://doi.org/10.1038/NMAT4784
A23 | Polyacetylene | [5 empty] | #DIV/0! |  |  | #DIV/0! | [23 empty] | 0.5778121 | 62.42291 | 0.2251514 | [6 empty] | https://doi.org/10.1038/NMAT4784
A23 | Polyacetylene | [5 empty] | #DIV/0! |  |  | #DIV/0! | [23 empty] | 0.4952096 | 31.42073 | 0.04889019 | [6 empty] | https://doi.org/10.1038/NMAT4784
A23 | Polyacetylene | [5 empty] | #DIV/0! |  |  | #DIV/0! | [23 empty] | 1.534985 | 39.68601 | 0.2417571 | [6 empty] | https://doi.org/10.1038/NMAT4784
A23 | Polyacetylene | [5 empty] | #DIV/0! |  |  | #DIV/0! | [23 empty] | 1.384966 | 33.56961 | 0.1560745 | [6 empty] | https://doi.org/10.1038/NMAT4784
A23 | Polyacetylene | [5 empty] | #DIV/0! |  |  | #DIV/0! | [23 empty] | 1.791025 | 35.29184 | 0.2230747 | [6 empty] | https://doi.org/10.1038/NMAT4784
A23 | Polyacetylene | [5 empty] | #DIV/0! |  |  | #DIV/0! | [23 empty] | 2.56702 | 39.01075 | 0.390659 | [6 empty] | https://doi.org/10.1038/NMAT4784
A23 | Polyacetylene | [5 empty] | #DIV/0! |  |  | #DIV/0! | [23 empty] | 3.153257 | 41.70643 | 0.5484858 | [6 empty] | https://doi.org/10.1038/NMAT4784
A23 | Polyacetylene | [5 empty] | #DIV/0! |  |  | #DIV/0! | [23 empty] | 6.152929 | 55.41212 | 1.889259 | [6 empty] | https://doi.org/10.1038/NMAT4784
A23 | Polyacetylene | [5 empty] | #DIV/0! |  |  | #DIV/0! | [23 empty] | 14.00883 | 47.62791 | 3.177788 | [6 empty] | https://doi.org/10.1038/NMAT4784
A23 | Polyacetylene | [5 empty] | #DIV/0! |  |  | #DIV/0! | [23 empty] | 8.818799 | 42.3755 | 1.583577 | [6 empty] | https://doi.org/10.1038/NMAT4784
A23 | Polyacetylene | [5 empty] | #DIV/0! |  |  | #DIV/0! | [23 empty] | 5.551583 | 33.53197 | 0.6242161 | [6 empty] | https://doi.org/10.1038/NMAT4784
A23 | Polyacetylene | [5 empty] | #DIV/0! |  |  | #DIV/0! | [23 empty] | 1.384966 | 26.11292 | 0.0944387 | [6 empty] | https://doi.org/10.1038/NMAT4784
A23 | Polyacetylene | [5 empty] | #DIV/0! |  |  | #DIV/0! | [23 empty] | 0.5778121 | 24.03248 | 0.03337211 | [6 empty] | https://doi.org/10.1038/NMAT4784
A23 | Polyacetylene | [5 empty] | #DIV/0! |  |  | #DIV/0! | [23 empty] | 2.200046 | 20.64785 | 0.09379536 | [6 empty] | https://doi.org/10.1038/NMAT4784
A23 | Polyacetylene | [5 empty] | #DIV/0! |  |  | #DIV/0! | [23 empty] | 5.844527 | 19.29483 | 0.2175862 | [6 empty] | https://doi.org/10.1038/NMAT4784
A23 | Polyacetylene | [5 empty] | #DIV/0! |  |  | #DIV/0! | [23 empty] | 6.819412 | 20.2864 | 0.2806448 | [6 empty] | https://doi.org/10.1038/NMAT4784
A23 | Polyacetylene | [5 empty] | #DIV/0! |  |  | #DIV/0! | [23 empty] | 7.956909 | 19.29002 | 0.2960806 | [6 empty] | https://doi.org/10.1038/NMAT4784
A23 | Polyacetylene | [5 empty] | #DIV/0! |  |  | #DIV/0! | [23 empty] | 21.13791 | 25.19727 | 1.342051 | [6 empty] | https://doi.org/10.1038/NMAT4784
A23 | Polyacetylene | [5 empty] | #DIV/0! |  |  | #DIV/0! | [23 empty] | 39.17889 | 28.31692 | 3.141551 | [6 empty] | https://doi.org/10.1038/NMAT4784
A23 | Polyacetylene | [5 empty] | #DIV/0! |  |  | #DIV/0! | [23 empty] | 50.66577 | 26.92388 | 3.672737 | [6 empty] | https://doi.org/10.1038/NMAT4784
A23 | Polyacetylene | [5 empty] | #DIV/0! |  |  | #DIV/0! | [23 empty] | 50.66577 | 30.27239 | 4.6431 | [6 empty] | https://doi.org/10.1038/NMAT4784
A23 | Polyacetylene | [5 empty] | #DIV/0! |  |  | #DIV/0! | [23 empty] | 84.73049 | 32.35617 | 8.87062 | [6 empty] | https://doi.org/10.1038/NMAT4784
A23 | Polyacetylene | [5 empty] | #DIV/0! |  |  | #DIV/0! | [23 empty] | 25.96522 | 12.67942 | 0.4174371 | [6 empty] | https://doi.org/10.1038/NMAT4784
A23 | Polyacetylene | [5 empty] | #DIV/0! |  |  | #DIV/0! | [23 empty] | 30.2963 | 14.25458 | 0.6155998 | [6 empty] | https://doi.org/10.1038/NMAT4784
A23 | Polyacetylene | [5 empty] | #DIV/0! |  |  | #DIV/0! | [23 empty] | 43.42273 | 18.0155 | 1.40932 | [6 empty] | https://doi.org/10.1038/NMAT4784
A23 | Polyacetylene | [5 empty] | #DIV/0! |  |  | #DIV/0! | [23 empty] | 80.48356 | 14.72845 | 1.745907 | [6 empty] | https://doi.org/10.1038/NMAT4784
A23 | Polyacetylene | [5 empty] | #DIV/0! |  |  | #DIV/0! | [23 empty] | 104.0806 | 14.00389 | 2.041112 | [6 empty] | https://doi.org/10.1038/NMAT4784
A23 | Polyacetylene | [5 empty] | #DIV/0! |  |  | #DIV/0! | [23 empty] | 174.0583 | 17.9953 | 5.636543 | [6 empty] | https://doi.org/10.1038/NMAT4784
A23 | Polyacetylene | [5 empty] | #DIV/0! |  |  | #DIV/0! | [23 empty] | 165.334 | 15.47827 | 3.961023 | [6 empty] | https://doi.org/10.1038/NMAT4784
A23 | Polyacetylene | [5 empty] | #DIV/0! |  |  | #DIV/0! | [23 empty] | 376.4284 | 13.75703 | 7.124129 | [6 empty] | https://doi.org/10.1038/NMAT4784
A23 | Polyacetylene | [5 empty] | #DIV/0! |  |  | #DIV/0! | [23 empty] | 857.0427 | 15.20101 | 19.80374 | [6 empty] | https://doi.org/10.1038/NMAT4784
A23 | Polyacetylene | [5 empty] | #DIV/0! |  |  | #DIV/0! | [23 empty] | 857.0427 | 10.17014 | 8.86454 | [6 empty] | https://doi.org/10.1038/NMAT4784
A23 | Polyacetylene | [5 empty] | #DIV/0! |  |  | #DIV/0! | [23 empty] | 949.8773 | 10.51565 | 10.50364 | [6 empty] | https://doi.org/10.1038/NMAT4784
A24 | P3HT:F4TCNQ mixed P3HT | [5 empty] | #DIV/0! |  |  | #DIV/0! | [23 empty] | 0.0001466402 | 700.684 | 0.007199421 | [6 empty] | https://doi.org/10.1038/NMAT4784
A24 | P3HT:F4TCNQ mixed P3HT | [5 empty] | #DIV/0! |  |  | #DIV/0! | [23 empty] | 0.0001896337 | 582.6825 | 0.006438425 | [6 empty] | https://doi.org/10.1038/NMAT4784
A24 | P3HT:F4TCNQ mixed P3HT | [5 empty] | #DIV/0! |  |  | #DIV/0! | [23 empty] | 0.0002101748 | 582.6341 | 0.007134646 | [6 empty] | https://doi.org/10.1038/NMAT4784
A24 | P3HT:F4TCNQ mixed P3HT | [5 empty] | #DIV/0! |  |  | #DIV/0! | [23 empty] | 0.0002717961 | 592.35 | 0.00953674 | [6 empty] | https://doi.org/10.1038/NMAT4784
A24 | P3HT:F4TCNQ mixed P3HT | [5 empty] | #DIV/0! |  |  | #DIV/0! | [23 empty] | 0.0002329409 | 476.5265 | 0.005289563 | [6 empty] | https://doi.org/10.1038/NMAT4784
A24 | P3HT:F4TCNQ mixed P3HT | [5 empty] | #DIV/0! |  |  | #DIV/0! | [23 empty] | 0.0003338668 | 460.6969 | 0.007086043 | [6 empty] | https://doi.org/10.1038/NMAT4784
A24 | P3HT:F4TCNQ mixed P3HT | [5 empty] | #DIV/0! |  |  | #DIV/0! | [23 empty] | 0.0003171325 | 500.953 | 0.007958563 | [6 empty] | https://doi.org/10.1038/NMAT4784
A24 | P3HT:F4TCNQ mixed P3HT | [5 empty] | #DIV/0! |  |  | #DIV/0! | [23 empty] | 0.0002581729 | 445.6153 | 0.005126616 | [6 empty] | https://doi.org/10.1038/NMAT4784
A24 | P3HT:F4TCNQ mixed P3HT | [5 empty] | #DIV/0! |  |  | #DIV/0! | [23 empty] | 0.0002581729 | 430.9378 | 0.004794462 | [6 empty] | https://doi.org/10.1038/NMAT4784
A24 | P3HT:F4TCNQ mixed P3HT | [5 empty] | #DIV/0! |  |  | #DIV/0! | [23 empty] | 0.0002717961 | 423.7638 | 0.004880798 | [6 empty] | https://doi.org/10.1038/NMAT4784
A24 | P3HT:F4TCNQ mixed P3HT | [5 empty] | #DIV/0! |  |  | #DIV/0! | [23 empty] | 0.0003012369 | 409.772 | 0.005058163 | [6 empty] | https://doi.org/10.1038/NMAT4784
A24 | P3HT:F4TCNQ mixed P3HT | [5 empty] | #DIV/0! |  |  | #DIV/0! | [23 empty] | 0.0003895567 | 396.1928 | 0.006114824 | [6 empty] | https://doi.org/10.1038/NMAT4784
A24 | P3HT:F4TCNQ mixed P3HT | [5 empty] | #DIV/0! |  |  | #DIV/0! | [23 empty] | 0.0005878016 | 247.814 | 0.003609795 | [6 empty] | https://doi.org/10.1038/NMAT4784
A25 | P3HT:F4TCNQ mixed P3HT | [5 empty] | #DIV/0! |  |  | #DIV/0! | [23 empty] | 2.302941e-05 | 461.6934 | 0.0004908969 | [6 empty] | https://doi.org/10.1038/NMAT4784
A25 | P3HT:F4TCNQ mixed P3HT | [5 empty] | #DIV/0! |  |  | #DIV/0! | [23 empty] | 2.424462e-05 | 527.8585 | 0.0006755389 | [6 empty] | https://doi.org/10.1038/NMAT4784
A25 | P3HT:F4TCNQ mixed P3HT | [5 empty] | #DIV/0! |  |  | #DIV/0! | [23 empty] | 3.300733e-05 | 527.7269 | 0.0009192398 | [6 empty] | https://doi.org/10.1038/NMAT4784
A25 | P3HT:F4TCNQ mixed P3HT | [5 empty] | #DIV/0! |  |  | #DIV/0! | [23 empty] | 4.730837e-05 | 493.3918 | 0.001151654 | [6 empty] | https://doi.org/10.1038/NMAT4784
A25 | P3HT:F4TCNQ mixed P3HT | [5 empty] | #DIV/0! |  |  | #DIV/0! | [23 empty] | 6.440699e-05 | 501.5987 | 0.001620488 | [6 empty] | https://doi.org/10.1038/NMAT4784
A25 | P3HT:F4TCNQ mixed P3HT | [5 empty] | #DIV/0! |  |  | #DIV/0! | [23 empty] | 8.329051e-05 | 563.8652 | 0.002648171 | [6 empty] | https://doi.org/10.1038/NMAT4784
A25 | P3HT:F4TCNQ mixed P3HT | [5 empty] | #DIV/0! |  |  | #DIV/0! | [23 empty] | 0.0001133941 | 602.7787 | 0.004120087 | [6 empty] | https://doi.org/10.1038/NMAT4784
A25 | P3HT:F4TCNQ mixed P3HT | [5 empty] | #DIV/0! |  |  | #DIV/0! | [23 empty] | 0.0001896337 | 492.8386 | 0.004606012 | [6 empty] | https://doi.org/10.1038/NMAT4784
A25 | P3HT:F4TCNQ mixed P3HT | [5 empty] | #DIV/0! |  |  | #DIV/0! | [23 empty] | 5.243279e-05 | 438.78 | 0.001009477 | [6 empty] | https://doi.org/10.1038/NMAT4784
A25 | P3HT:F4TCNQ mixed P3HT | [5 empty] | #DIV/0! |  |  | #DIV/0! | [23 empty] | 6.440699e-05 | 431.4216 | 0.001198772 | [6 empty] | https://doi.org/10.1038/NMAT4784
A25 | P3HT:F4TCNQ mixed P3HT | [5 empty] | #DIV/0! |  |  | #DIV/0! | [23 empty] | 6.440699e-05 | 453.6491 | 0.00132548 | [6 empty] | https://doi.org/10.1038/NMAT4784
A25 | P3HT:F4TCNQ mixed P3HT | [5 empty] | #DIV/0! |  |  | #DIV/0! | [23 empty] | 8.768555e-05 | 390.0832 | 0.001334266 | [6 empty] | https://doi.org/10.1038/NMAT4784
A25 | P3HT:F4TCNQ mixed P3HT | [5 empty] | #DIV/0! |  |  | #DIV/0! | [23 empty] | 9.231251e-05 | 329.9225 | 0.001004811 | [6 empty] | https://doi.org/10.1038/NMAT4784
A25 | P3HT:F4TCNQ mixed P3HT | [5 empty] | #DIV/0! |  |  | #DIV/0! | [23 empty] | 0.0002101748 | 324.2279 | 0.002209437 | [6 empty] | https://doi.org/10.1038/NMAT4784
A25 | P3HT:F4TCNQ mixed P3HT | [5 empty] | #DIV/0! |  |  | #DIV/0! | [23 empty] | 0.001271213 | 192.6479 | 0.00471788 | [6 empty] | https://doi.org/10.1038/NMAT4784
A26 | P3HT | [5 empty] | #DIV/0! |  |  | #DIV/0! | [23 empty] | 9.60794e-06 | 240.4496 | 5.554929e-05 | [6 empty] | https://doi.org/10.1038/NMAT4784
A26 | P3HT | [5 empty] | #DIV/0! |  |  | #DIV/0! | [23 empty] | 0.0002717961 | 228.0515 | 0.001413543 | [6 empty] | https://doi.org/10.1038/NMAT4784
A26 | P3HT | [5 empty] | #DIV/0! |  |  | #DIV/0! | [23 empty] | 0.003940338 | 149.7188 | 0.008832551 | [6 empty] | https://doi.org/10.1038/NMAT4784
A26 | P3HT | [5 empty] | #DIV/0! |  |  | #DIV/0! | [23 empty] | 0.01750557 | 120.2839 | 0.02532744 | [6 empty] | https://doi.org/10.1038/NMAT4784
A26 | P3HT | [5 empty] | #DIV/0! |  |  | #DIV/0! | [23 empty] | 0.0738731 | 99.93146 | 0.07377187 | [6 empty] | https://doi.org/10.1038/NMAT4784
A26 | P3HT | [5 empty] | #DIV/0! |  |  | #DIV/0! | [23 empty] | 0.2175049 | 78.97781 | 0.1356685 | [6 empty] | https://doi.org/10.1038/NMAT4784
A26 | P3HT | [5 empty] | #DIV/0! |  |  | #DIV/0! | [23 empty] | 0.4703884 | 54.60525 | 0.1402573 | [6 empty] | https://doi.org/10.1038/NMAT4784
A26 | P3HT | [5 empty] | #DIV/0! |  |  | #DIV/0! | [23 empty] | 0.9662993 | 39.70086 | 0.1523041 | [6 empty] | https://doi.org/10.1038/NMAT4784
A26 | P3HT | [5 empty] | #DIV/0! |  |  | #DIV/0! | [23 empty] | 1.249609 | 31.39724 | 0.1231848 | [6 empty] | https://doi.org/10.1038/NMAT4784
A26 | P3HT | [5 empty] | #DIV/0! |  |  | #DIV/0! | [23 empty] | 1.791025 | 25.24758 | 0.1141672 | [6 empty] | https://doi.org/10.1038/NMAT4784
A27 | PEDOT:tosylate | [5 empty] | #DIV/0! |  |  | #DIV/0! | [23 empty] | 0.0006426877 | 801.6781 | 0.04130475 | [6 empty] | https://doi.org/10.1038/NMAT4784
A27 | PEDOT:tosylate | [5 empty] | #DIV/0! |  |  | #DIV/0! | [23 empty] | 0.00315594 | 717.7943 | 0.1626031 | [6 empty] | https://doi.org/10.1038/NMAT4784
A27 | PEDOT:tosylate | [5 empty] | #DIV/0! |  |  | #DIV/0! | [23 empty] | 0.008811091 | 666.8068 | 0.3917687 | [6 empty] | https://doi.org/10.1038/NMAT4784
A27 | PEDOT:tosylate | [5 empty] | #DIV/0! |  |  | #DIV/0! | [23 empty] | 0.03180497 | 597.0353 | 1.133692 | [6 empty] | https://doi.org/10.1038/NMAT4784
A27 | PEDOT:tosylate | [5 empty] | #DIV/0! |  |  | #DIV/0! | [23 empty] | 0.103526 | 575.4399 | 3.428069 | [6 empty] | https://doi.org/10.1038/NMAT4784
A27 | PEDOT:tosylate | [5 empty] | #DIV/0! |  |  | #DIV/0! | [23 empty] | 0.4358595 | 515.2286 | 11.57035 | [6 empty] | https://doi.org/10.1038/NMAT4784
A27 | PEDOT:tosylate | [5 empty] | #DIV/0! |  |  | #DIV/0! | [23 empty] | 2.03245 | 478.6301 | 46.56073 | [6 empty] | https://doi.org/10.1038/NMAT4784
A27 | PEDOT:tosylate | [5 empty] | #DIV/0! |  |  | #DIV/0! | [23 empty] | 5.397321 | 398.1072 | 85.54177 | [6 empty] | https://doi.org/10.1038/NMAT4784
A27 | PEDOT:tosylate | [5 empty] | #DIV/0! |  |  | #DIV/0! | [23 empty] | 15.86194 | 369.8282 | 216.9484 | [6 empty] | https://doi.org/10.1038/NMAT4784
A27 | PEDOT:tosylate | [5 empty] | #DIV/0! |  |  | #DIV/0! | [23 empty] | 27.95601 | 296.4831 | 245.7397 | [6 empty] | https://doi.org/10.1038/NMAT4784
A27 | PEDOT:tosylate | [5 empty] | #DIV/0! |  |  | #DIV/0! | [23 empty] | 46.76925 | 255.8586 | 306.1684 | [6 empty] | https://doi.org/10.1038/NMAT4784
A27 | PEDOT:tosylate | [5 empty] | #DIV/0! |  |  | #DIV/0! | [23 empty] | 70.61404 | 220.8005 | 344.2636 | [6 empty] | https://doi.org/10.1038/NMAT4784
A27 | PEDOT:tosylate | [5 empty] | #DIV/0! |  |  | #DIV/0! | [23 empty] | 91.44676 | 183.6538 | 308.4383 | [6 empty] | https://doi.org/10.1038/NMAT4784
A27 | PEDOT:tosylate | [5 empty] | #DIV/0! |  |  | #DIV/0! | [23 empty] | 107.1861 | 118.0321 | 149.3271 | [6 empty] | https://doi.org/10.1038/NMAT4784
A27 | PEDOT:tosylate | [5 empty] | #DIV/0! |  |  | #DIV/0! | [23 empty] | 131.8678 | 98.17479 | 127.098 | [6 empty] | https://doi.org/10.1038/NMAT4784
A27 | PEDOT:tosylate | [5 empty] | #DIV/0! |  |  | #DIV/0! | [23 empty] | 162.366 | 75.85776 | 93.43187 | [6 empty] | https://doi.org/10.1038/NMAT4784
A27 | PEDOT:tosylate | [5 empty] | #DIV/0! |  |  | #DIV/0! | [23 empty] | 199.508 | 70.46931 | 99.07416 | [6 empty] | https://doi.org/10.1038/NMAT4784
A27 | PEDOT:tosylate | [5 empty] | #DIV/0! |  |  | #DIV/0! | [23 empty] | 245.2471 | 63.09573 | 97.63465 | [6 empty] | https://doi.org/10.1038/NMAT4784
A27 | PEDOT:tosylate | [5 empty] | #DIV/0! |  |  | #DIV/0! | [23 empty] | 301.3487 | 58.61382 | 103.5307 | [6 empty] | https://doi.org/10.1038/NMAT4784
A27 | PEDOT:tosylate | [5 empty] | #DIV/0! |  |  | #DIV/0! | [23 empty] | 301.7199 | 52.48075 | 83.10056 | [6 empty] | https://doi.org/10.1038/NMAT4784
A27 | PEDOT:tosylate | [5 empty] | #DIV/0! |  |  | #DIV/0! | [23 empty] | 318.1223 | 45.28976 | 65.25203 | [6 empty] | https://doi.org/10.1038/NMAT4784
A28 | PEDOS-C6 | [5 empty] | #DIV/0! |  |  | #DIV/0! | [23 empty] | 0.001387831 | 772.6806 | 0.08285842 | [6 empty] | https://doi.org/10.1038/NMAT4784
A28 | PEDOS-C6 | [5 empty] | #DIV/0! |  |  | #DIV/0! | [23 empty] | 0.001706005 | 691.831 | 0.08165451 | [6 empty] | https://doi.org/10.1038/NMAT4784
A28 | PEDOS-C6 | [5 empty] | #DIV/0! |  |  | #DIV/0! | [23 empty] | 0.4340746 | 744.732 | 24.07489 | [6 empty] | https://doi.org/10.1038/NMAT4784
A28 | PEDOS-C6 | [5 empty] | #DIV/0! |  |  | #DIV/0! | [23 empty] | 9.575215 | 177.0109 | 30.00188 | [6 empty] | https://doi.org/10.1038/NMAT4784
A28 | PEDOS-C6 | [5 empty] | #DIV/0! |  |  | #DIV/0! | [23 empty] | 19.69143 | 136.7729 | 36.8364 | [6 empty] | https://doi.org/10.1038/NMAT4784
A28 | PEDOS-C6 | [5 empty] | #DIV/0! |  |  | #DIV/0! | [23 empty] | 34.69108 | 113.7627 | 44.89705 | [6 empty] | https://doi.org/10.1038/NMAT4784
A28 | PEDOS-C6 | [5 empty] | #DIV/0! |  |  | #DIV/0! | [23 empty] | 40.47881 | 109.6478 | 48.66623 | [6 empty] | https://doi.org/10.1038/NMAT4784
A28 | PEDOS-C6 | [5 empty] | #DIV/0! |  |  | #DIV/0! | [23 empty] | 44.87045 | 105.6818 | 50.11415 | [6 empty] | https://doi.org/10.1038/NMAT4784
A28 | PEDOS-C6 | [5 empty] | #DIV/0! |  |  | #DIV/0! | [23 empty] | 44.94416 | 91.20108 | 37.38292 | [6 empty] | https://doi.org/10.1038/NMAT4784
A28 | PEDOS-C6 | [5 empty] | #DIV/0! |  |  | #DIV/0! | [23 empty] | 28.33717 | 87.90225 | 21.89558 | [6 empty] | https://doi.org/10.1038/NMAT4784
A28 | PEDOS-C6 | [5 empty] | #DIV/0! |  |  | #DIV/0! | [23 empty] | 42.85485 | 65.46362 | 18.36538 | [6 empty] | https://doi.org/10.1038/NMAT4784
A28 | PEDOS-C6 | [5 empty] | #DIV/0! |  |  | #DIV/0! | [23 empty] | 43.01342 | 46.98941 | 9.497383 | [6 empty] | https://doi.org/10.1038/NMAT4784
A28 | PEDOS-C6 | [5 empty] | #DIV/0! |  |  | #DIV/0! | [23 empty] | 31.6964 | 37.67038 | 4.497901 | [6 empty] | https://doi.org/10.1038/NMAT4784
A28 | PEDOS-C6 | [5 empty] | #DIV/0! |  |  | #DIV/0! | [23 empty] | 25.86974 | 31.33286 | 2.539756 | [6 empty] | https://doi.org/10.1038/NMAT4784
A29 | PEDOT-Tos | [5 empty] | #DIV/0! |  |  | #DIV/0! | [32 empty] | https://doi.org/10.1142/9789813148611_0008
A29 | PEDOT-Tos | [5 empty] | #DIV/0! |  |  | #DIV/0! | [32 empty] | https://doi.org/10.1142/9789813148611_0008
A29 | PEDOT-Tos | [5 empty] | #DIV/0! |  |  | #DIV/0! | [32 empty] | https://doi.org/10.1142/9789813148611_0008
A29 | PEDOT-Tos | [5 empty] | #DIV/0! |  |  | #DIV/0! | [32 empty] | https://doi.org/10.1142/9789813148611_0008
A29 | PEDOT-Tos | [5 empty] | #DIV/0! |  |  | #DIV/0! | [32 empty] | https://doi.org/10.1142/9789813148611_0008
A29 | PEDOT-Tos | [5 empty] | #DIV/0! |  |  | #DIV/0! | [32 empty] | https://doi.org/10.1142/9789813148611_0008
A29 | PEDOT-Tos | [5 empty] | #DIV/0! |  |  | #DIV/0! | [32 empty] | https://doi.org/10.1142/9789813148611_0008
A29 | PEDOT-Tos | [5 empty] | #DIV/0! |  |  | #DIV/0! | [32 empty] | https://doi.org/10.1142/9789813148611_0008
A29 | PEDOT-Tos | [5 empty] | #DIV/0! |  |  | #DIV/0! | [32 empty] | https://doi.org/10.1142/9789813148611_0008
A29 | PEDOT-Tos | [5 empty] | #DIV/0! |  |  | #DIV/0! | [32 empty] | https://doi.org/10.1142/9789813148611_0008
A29 | PEDOT-Tos | [5 empty] | #DIV/0! |  |  | #DIV/0! | [32 empty] | https://doi.org/10.1142/9789813148611_0008
A29 | PEDOT-Tos | [5 empty] | #DIV/0! |  |  | #DIV/0! | [32 empty] | https://doi.org/10.1142/9789813148611_0008
A29 | PEDOT-Tos | [5 empty] | #DIV/0! |  |  | #DIV/0! | [32 empty] | https://doi.org/10.1142/9789813148611_0008
A29 | PEDOT-Tos | [5 empty] | #DIV/0! |  |  | #DIV/0! | [32 empty] | https://doi.org/10.1142/9789813148611_0008
A29 | PEDOT-Tos | [5 empty] | #DIV/0! |  |  | #DIV/0! | [32 empty] | https://doi.org/10.1142/9789813148611_0008
A29 | PEDOT-Tos | [5 empty] | #DIV/0! |  |  | #DIV/0! | [32 empty] | https://doi.org/10.1142/9789813148611_0008
A29 | PEDOT-Tos | [5 empty] | #DIV/0! |  |  | #DIV/0! | [32 empty] | https://doi.org/10.1142/9789813148611_0008
A29 | PEDOT-Tos | [5 empty] | #DIV/0! |  |  | #DIV/0! | [32 empty] | https://doi.org/10.1142/9789813148611_0008
A29 | PEDOT-Tos | [5 empty] | #DIV/0! |  |  | #DIV/0! | [32 empty] | https://doi.org/10.1142/9789813148611_0008
A29 | PEDOT-Tos | [5 empty] | #DIV/0! |  |  | #DIV/0! | [32 empty] | https://doi.org/10.1142/9789813148611_0008
A29 | PEDOT-Tos | [5 empty] | #DIV/0! |  |  | #DIV/0! | [32 empty] | https://doi.org/10.1142/9789813148611_0008
A30 | PEDOT-Tos (1 µm) | [5 empty] | #DIV/0! |  |  | #DIV/0! | [23 empty] | 0.09549926 | 64.83821 | 0.04014782 | [6 empty] | https://doi.org/10.1038/s41598-020-64951-z
A30 | PEDOT-Tos (1 µm) | [5 empty] | #DIV/0! |  |  | #DIV/0! | [23 empty] | 1.862087 | 48.01589 | 0.429309 | [6 empty] | https://doi.org/10.1038/s41598-020-64951-z
A30 | PEDOT-Tos (1 µm) | [5 empty] | #DIV/0! |  |  | #DIV/0! | [23 empty] | 1.995262 | 45.98637 | 0.4219473 | [6 empty] | https://doi.org/10.1038/s41598-020-64951-z
A30 | PEDOT-Tos (1 µm) | [5 empty] | #DIV/0! |  |  | #DIV/0! | [23 empty] | 2.454709 | 44.04739 | 0.4762559 | [6 empty] | https://doi.org/10.1038/s41598-020-64951-z
A30 | PEDOT-Tos (1 µm) | [5 empty] | #DIV/0! |  |  | #DIV/0! | [23 empty] | 4.570882 | 41.30118 | 0.7796952 | [6 empty] | https://doi.org/10.1038/s41598-020-64951-z
A30 | PEDOT-Tos (1 µm) | [5 empty] | #DIV/0! |  |  | #DIV/0! | [23 empty] | 8.51138 | 34.0147 | 0.9847667 | [6 empty] | https://doi.org/10.1038/s41598-020-64951-z
A30 | PEDOT-Tos (1 µm) | [5 empty] | #DIV/0! |  |  | #DIV/0! | [23 empty] | 10.47129 | 31.20171 | 1.019429 | [6 empty] | https://doi.org/10.1038/s41598-020-64951-z
A30 | PEDOT-Tos (1 µm) | [5 empty] | #DIV/0! |  |  | #DIV/0! | [23 empty] | 22.38721 | 30.55251 | 2.089748 | [6 empty] | https://doi.org/10.1038/s41598-020-64951-z
A31 | PEDOT-Tos (500 nm) | [5 empty] | #DIV/0! |  |  | #DIV/0! | [23 empty] | 0.9332543 | 86.03425 | 0.6907847 | [6 empty] | https://doi.org/10.1038/s41598-020-64951-z
A31 | PEDOT-Tos (500 nm) | [5 empty] | #DIV/0! |  |  | #DIV/0! | [23 empty] | 33.88442 | 20.26675 | 1.391772 | [6 empty] | https://doi.org/10.1038/s41598-020-64951-z
A31 | PEDOT-Tos (500 nm) | [5 empty] | #DIV/0! |  |  | #DIV/0! | [23 empty] | 109.6478 | 17.81743 | 3.480889 | [6 empty] | https://doi.org/10.1038/s41598-020-64951-z
A31 | PEDOT-Tos (500 nm) | [5 empty] | #DIV/0! |  |  | #DIV/0! | [23 empty] | 117.4898 | 19.85258 | 4.630563 | [6 empty] | https://doi.org/10.1038/s41598-020-64951-z
A31 | PEDOT-Tos (500 nm) | [5 empty] | #DIV/0! |  |  | #DIV/0! | [23 empty] | 102.3293 | 22.59998 | 5.22656 | [6 empty] | https://doi.org/10.1038/s41598-020-64951-z
A31 | PEDOT-Tos (500 nm) | [5 empty] | #DIV/0! |  |  | #DIV/0! | [23 empty] | 144.544 | 24.64813 | 8.781487 | [6 empty] | https://doi.org/10.1038/s41598-020-64951-z
A31 | PEDOT-Tos (500 nm) | [5 empty] | #DIV/0! |  |  | #DIV/0! | [23 empty] | 134.8963 | 12.0754 | 1.966993 | [6 empty] | https://doi.org/10.1038/s41598-020-64951-z
A32 | doped PAC | [5 empty] | #DIV/0! |  |  | #DIV/0! | [23 empty] | 4.073803e-07 | 707.7545 | 2.040635e-05 | [6 empty] | https://doi.org/10.1038/s41598-020-64951-z
A32 | doped PAC | [5 empty] | #DIV/0! |  |  | #DIV/0! | [23 empty] | 9.332543e-07 | 1297.404 | 0.0001570906 | [6 empty] | https://doi.org/10.1038/s41598-020-64951-z
A32 | doped PAC | [5 empty] | #DIV/0! |  |  | #DIV/0! | [23 empty] | 9.772372e-06 | 1218.16 | 0.001450135 | [6 empty] | https://doi.org/10.1038/s41598-020-64951-z
A32 | doped PAC | [5 empty] | #DIV/0! |  |  | #DIV/0! | [23 empty] | 1.949845e-05 | 694.7163 | 0.000941055 | [6 empty] | https://doi.org/10.1038/s41598-020-64951-z
A32 | doped PAC | [5 empty] | #DIV/0! |  |  | #DIV/0! | [23 empty] | 0.0001023293 | 809.2796 | 0.006701888 | [6 empty] | https://doi.org/10.1038/s41598-020-64951-z
A32 | doped PAC | [5 empty] | #DIV/0! |  |  | #DIV/0! | [23 empty] | 0.001 | 348.88 | 0.01217172 | [6 empty] | https://doi.org/10.1038/s41598-020-64951-z
A32 | doped PAC | [5 empty] | #DIV/0! |  |  | #DIV/0! | [23 empty] | 0.009772372 | 203.5677 | 0.04049653 | [6 empty] | https://doi.org/10.1038/s41598-020-64951-z
A32 | doped PAC | [5 empty] | #DIV/0! |  |  | #DIV/0! | [23 empty] | 0.1258925 | 59.47935 | 0.04453817 | [6 empty] | https://doi.org/10.1038/s41598-020-64951-z
A32 | doped PAC | [5 empty] | #DIV/0! |  |  | #DIV/0! | [23 empty] | 1.148154 | 32.5242 | 0.1214544 | [6 empty] | https://doi.org/10.1038/s41598-020-64951-z
A32 | doped PAC | [5 empty] | #DIV/0! |  |  | #DIV/0! | [23 empty] | 9.120108 | 41.32351 | 1.557379 | [6 empty] | https://doi.org/10.1038/s41598-020-64951-z
A32 | doped PAC | [5 empty] | #DIV/0! |  |  | #DIV/0! | [23 empty] | 9.772372 | 19.81399 | 0.3836575 | [6 empty] | https://doi.org/10.1038/s41598-020-64951-z
A32 | doped PAC | [5 empty] | #DIV/0! |  |  | #DIV/0! | [23 empty] | 95.49926 | 14.98583 | 2.144675 | [6 empty] | https://doi.org/10.1038/s41598-020-64951-z
A32 | doped PAC | [5 empty] | #DIV/0! |  |  | #DIV/0! | [23 empty] | 1000 | 10.17337 | 10.34974 | [6 empty] | https://doi.org/10.1038/s41598-020-64951-z
A33 | doped PT | [5 empty] | #DIV/0! |  |  | #DIV/0! | [23 empty] | 2.089296e-05 | 1192.814 | 0.002972662 | [6 empty] | https://doi.org/10.1038/s41598-020-64951-z
A33 | doped PT | [5 empty] | #DIV/0! |  |  | #DIV/0! | [23 empty] | 5.888437e-05 | 1004.171 | 0.005937656 | [6 empty] | https://doi.org/10.1038/s41598-020-64951-z
A33 | doped PT | [5 empty] | #DIV/0! |  |  | #DIV/0! | [23 empty] | 0.0004073803 | 492.7262 | 0.009890341 | [6 empty] | https://doi.org/10.1038/s41598-020-64951-z
A33 | doped PT | [5 empty] | #DIV/0! |  |  | #DIV/0! | [23 empty] | 0.004570882 | 306.7994 | 0.04302382 | [6 empty] | https://doi.org/10.1038/s41598-020-64951-z
A33 | doped PT | [5 empty] | #DIV/0! |  |  | #DIV/0! | [23 empty] | 0.01380384 | 199.2676 | 0.0548117 | [6 empty] | https://doi.org/10.1038/s41598-020-64951-z
A33 | doped PT | [5 empty] | #DIV/0! |  |  | #DIV/0! | [23 empty] | 0.09549926 | 187.0359 | 0.3340795 | [6 empty] | https://doi.org/10.1038/s41598-020-64951-z
A33 | doped PT | [5 empty] | #DIV/0! |  |  | #DIV/0! | [23 empty] | 0.2041738 | 121.4478 | 0.3011476 | [6 empty] | https://doi.org/10.1038/s41598-020-64951-z
A33 | doped PT | [5 empty] | #DIV/0! |  |  | #DIV/0! | [23 empty] | 0.6606934 | 102.2519 | 0.6907847 | [6 empty] | https://doi.org/10.1038/s41598-020-64951-z
A33 | doped PT | [5 empty] | #DIV/0! |  |  | #DIV/0! | [23 empty] | 6.025596 | 62.29599 | 2.338407 | [6 empty] | https://doi.org/10.1038/s41598-020-64951-z
A33 | doped PT | [5 empty] | #DIV/0! |  |  | #DIV/0! | [23 empty] | 29.51209 | 54.78504 | 8.857761 | [6 empty] | https://doi.org/10.1038/s41598-020-64951-z
A33 | doped PT | [5 empty] | #DIV/0! |  |  | #DIV/0! | [23 empty] | 575.4399 | 17.08556 | 16.79802 | [6 empty] | https://doi.org/10.1038/s41598-020-64951-z
A34 | doped PBTTT (oriented) | [5 empty] | #DIV/0! |  |  | #DIV/0! | [23 empty] | 9.120108 | 161.3416 | 23.74067 | [6 empty] | https://doi.org/10.1038/s41598-020-64951-z
A34 | doped PBTTT (oriented) | [5 empty] | #DIV/0! |  |  | #DIV/0! | [23 empty] | 154.8817 | 71.10521 | 78.3074 | [6 empty] | https://doi.org/10.1038/s41598-020-64951-z
A34 | doped PBTTT (oriented) | [5 empty] | #DIV/0! |  |  | #DIV/0! | [23 empty] | 4897.788 | 30.02536 | 441.5466 | [6 empty] | https://doi.org/10.1038/s41598-020-64951-z
A34 | doped PBTTT (oriented) | [5 empty] | #DIV/0! |  |  | #DIV/0! | [23 empty] | 63095.73 | 18.29761 | 2112.461 | [6 empty] | https://doi.org/10.1038/s41598-020-64951-z
A34 | doped PBTTT (oriented) | [5 empty] | #DIV/0! |  |  | #DIV/0! | [23 empty] | 234422.9 | 9.370452 | 2058.359 | [6 empty] | https://doi.org/10.1038/s41598-020-64951-z
A35 | PEDOT-PSS | [5 empty] | #DIV/0! |  |  | #DIV/0! | [23 empty] | 38.90451 | 14.03481 | 0.7663253 | [6 empty] | https://doi.org/10.1038/s41598-020-64951-z
A35 | PEDOT-PSS | [5 empty] | #DIV/0! |  |  | #DIV/0! | [23 empty] | 218.7762 | 12.61377 | 3.480889 | [6 empty] | https://doi.org/10.1038/s41598-020-64951-z
A35 | PEDOT-PSS | [5 empty] | #DIV/0! |  |  | #DIV/0! | [23 empty] | 234.4229 | 13.17188 | 4.067202 | [6 empty] | https://doi.org/10.1038/s41598-020-64951-z
A35 | PEDOT-PSS | [5 empty] | #DIV/0! |  |  | #DIV/0! | [23 empty] | 288.4032 | 14.36405 | 5.950507 | [6 empty] | https://doi.org/10.1038/s41598-020-64951-z
A36 | PEDOT-Tos-(HCl) | [5 empty] | #DIV/0! |  |  | #DIV/0! | [23 empty] | 269.1535 | 24.13268 | 15.67513 | [6 empty] | https://doi.org/10.1038/s41598-020-64951-z
A36 | PEDOT-Tos-(HCl) | [5 empty] | #DIV/0! |  |  | #DIV/0! | [23 empty] | 380.1894 | 22.6232 | 19.45844 | [6 empty] | https://doi.org/10.1038/s41598-020-64951-z
A36 | PEDOT-Tos-(HCl) | [5 empty] | #DIV/0! |  |  | #DIV/0! | [23 empty] | 467.7351 | 21.66931 | 21.96292 | [6 empty] | https://doi.org/10.1038/s41598-020-64951-z
A36 | PEDOT-Tos-(HCl) | [5 empty] | #DIV/0! |  |  | #DIV/0! | [23 empty] | 812.8305 | 17.4637 | 24.78976 | [6 empty] | https://doi.org/10.1038/s41598-020-64951-z
A36 | PEDOT-Tos-(HCl) | [5 empty] | #DIV/0! |  |  | #DIV/0! | [23 empty] | 933.2543 | 15.3407 | 21.96292 | [6 empty] | https://doi.org/10.1038/s41598-020-64951-z
A37 | PEDOT-Tos-(HI) | [5 empty] | #DIV/0! |  |  | #DIV/0! | [23 empty] | 1737.801 | 20.7736 | 74.99347 | [6 empty] | https://doi.org/10.1038/s41598-020-64951-z
A37 | PEDOT-Tos-(HI) | [5 empty] | #DIV/0! |  |  | #DIV/0! | [23 empty] | 1737.801 | 19.89447 | 68.78041 | [6 empty] | https://doi.org/10.1038/s41598-020-64951-z
A37 | PEDOT-Tos-(HI) | [5 empty] | #DIV/0! |  |  | #DIV/0! | [23 empty] | 1737.801 | 19.05255 | 63.08209 | [6 empty] | https://doi.org/10.1038/s41598-020-64951-z
A37 | PEDOT-Tos-(HI) | [5 empty] | #DIV/0! |  |  | #DIV/0! | [23 empty] | 1737.801 | 17.85599 | 55.40744 | [6 empty] | https://doi.org/10.1038/s41598-020-64951-z
A37 | PEDOT-Tos-(HI) | [5 empty] | #DIV/0! |  |  | #DIV/0! | [23 empty] | 1995.262 | 16.7364 | 55.88869 | [6 empty] | https://doi.org/10.1038/s41598-020-64951-z
A38 | PEDOT-Tos-(H2SO4) | [5 empty] | #DIV/0! |  |  | #DIV/0! | [23 empty] | 870.9636 | 17.0911 | 25.44134 | [6 empty] | https://doi.org/10.1038/s41598-020-64951-z
A38 | PEDOT-Tos-(H2SO4) | [5 empty] | #DIV/0! |  |  | #DIV/0! | [23 empty] | 933.2543 | 16.3687 | 25.00508 | [6 empty] | https://doi.org/10.1038/s41598-020-64951-z
A38 | PEDOT-Tos-(H2SO4) | [5 empty] | #DIV/0! |  |  | #DIV/0! | [23 empty] | 1148.154 | 16.02119 | 29.47065 | [6 empty] | https://doi.org/10.1038/s41598-020-64951-z
A38 | PEDOT-Tos-(H2SO4) | [5 empty] | #DIV/0! |  |  | #DIV/0! | [23 empty] | 1621.81 | 15.01908 | 36.5836 | [6 empty] | https://doi.org/10.1038/s41598-020-64951-z
#DIV/0!
#DIV/0!

## ReadMe
All Colunm Names (Defined) | Why it is needed | Why it is needed (Write it yourself) | Added to the Database? | Compared our Current to which existing database | Rules | How can this field help in material informatics of Organic Thermoelectric Polymers | Key | Key Definition
polymer_solvent | The solvent strongly changes dissolution, drying, crystallinity, and final film morphology. |  |  | Horates Database |  |  | Yellow Cell | Most Important to add
dopant_solvent | Dopant uptake and distribution depend heavily on the solvent carrying the dopant. |  |  | Horates Database
doping_method | Immersion, vapor, spin-coating, and co-processing can give very different doping efficiency. |  |  | Horates Database
annealing_temperature | Whether doping is sequential or co-processed affects morphology and charge transport. |  |  | Horates Database
annealing condition | Thermal treatment can change ordering, phase separation, and conductivity a lot. |  |  | Horates Database
annealing_time | Temperature alone is not enough; duration also changes the final microstructure. |  |  | Horates Database
annealing_atmosphere | Air, nitrogen, glovebox, or vacuum can change oxidation and doping stability. |  |  | Horates Database
film_thickness_nm | Electrical and thermoelectric properties often depend strongly on thickness. |  |  | Horates Database
substrate_type | Glass, Si/SiO2, flexible plastic, etc. can affect film formation and measurement setup. |  |  | Horates Database
measurement_atmosphere | Values measured in air vs glovebox vs vacuum may differ because materials can degrade or dedope. |  |  | Horates Database
measurement_temperature_K | A single standardized temperature field helps compare values fairly across papers. |  |  | Horates Database
orientation_or_alignment | Aligned films can show much higher directional transport than random films. |  |  | Horates Database
sample_form | Thin film, pellet, fiber, foam, or bulk sample changes how the data should be interpreted. |  |  | Horates Database
thermal_conductivity | You need this directly if you want ZT to be reproducible and not just copied from papers. |  |  | Horates Database
thermal_conductivity_method | Thermal conductivity is very method-sensitive, so the method must be stored. |  |  | Horates Database
electrical_conductivity_method | 2-point, 4-point, van der Pauw, etc. can produce different reliability levels. |  |  | Horates Database
seebeck_measurement_method | Seebeck values depend on setup, temperature gradient, and reference method. |  |  | Horates Database
doping_time | Exposure time during doping directly affects dopant loading and final performance. |  |  | Horates Database
post_treatment | Washing, rinsing, solvent vapor exposure, or acid treatment can change results a lot. |  |  | Horates Database
replicate_count / error_bar | This tells whether the value is a single point or statistically reliable. |  |  | Horates Database
Mn | It means the average chain mass calculated by counting how many molecules there are, so it tells you the typical polymer chain length. (PDI = Mw / Mn)
SMILES/InChI | Chemical formats like SMILES/InChI, so searching and computation are harder.
datapoint_id | Gives each extracted record a unique identity so every datapoint can be tracked separately.
id | Links related datapoints from the same source, material, or experiment under a common identifier.
exact_polymer_name | Stores the precise material name so you know exactly which polymer was studied.
Polymer Family | Groups similar polymers together for broader comparison and trend analysis.
Chemical Structure (Image) | Preserves the actual visual molecular structure, which helps verify chemistry and manual interpretation.
Repeating Unit Formula | Captures the polymer repeat unit in text form so composition can be analyzed computationally.
Molecular Weight of the Repeating Unit (g/mol) | Gives the mass of one repeat unit, which is needed for chemistry calculations and normalization.
Molecular Weight - (polymer molecular weight/repeat-unit molecular weight) (Number of repeated monomers) | Estimates degree of polymerization, which helps relate chain length to properties.
Film Method Preparation | Records how the film was made, since processing strongly affects morphology and performance.
Mw (Molecular Weight) [kDa] | Stores the weight-average molecular weight, which affects chain entanglement, ordering, and transport.
PDI (Polydispersity Index) | Shows how broad the polymer chain-size distribution is, which influences reproducibility and material behavior.
Dopant | Identifies the chemical used to introduce charge carriers into the polymer.
Doping Level (Solution Concentration) | Shows how much dopant was used, which directly affects conductivity and Seebeck behavior.
carrier_type | Tells whether the material is p-type or n-type, which is essential for thermoelectric classification.
graph_variable [Y vs X] [Type 1] | Stores how the first graph was reported, so extracted values can be interpreted in the right context. |  |  |  | Although all six graphs correspond to the same governing equation with four fitted parameters, the extracted data points are not arranged such that each row represents a single complete observation. Instead, values were digitized from different locations across the original graphs, so each Graph type {1 to 6}column should be interpreted independently according to its source graph and parameter context.
seebeck_coefficient | Gives the thermovoltage response per temperature difference, one of the core thermoelectric properties.
doping_or_oxidation_level | Records the doping state tied to that property value, helping relate performance to charge concentration.
graph_variable [Y vs X] [Type 2] | Stores the second graph relationship so the corresponding extracted measurements remain traceable. |  |  |  | Although all six graphs correspond to the same governing equation with four fitted parameters, the extracted data points are not arranged such that each row represents a single complete observation. Instead, values were digitized from different locations across the original graphs, so each Graph type {1 to 6}column should be interpreted independently according to its source graph and parameter context. We will make these changes in future improovements.
electrical_conductivity | Measures how easily charge flows through the material, a key thermoelectric parameter.
doping_or_oxidation_level | Again links conductivity data to a specific doping state for fair comparison.
graph_variable [Y vs X] [Type 3] | Describes the third graph source so extracted power-factor data can be understood properly. |  |  |  | Although all six graphs correspond to the same governing equation with four fitted parameters, the extracted data points are not arranged such that each row represents a single complete observation. Instead, values were digitized from different locations across the original graphs, so each Graph type {1 to 6}column should be interpreted independently according to its source graph and parameter context. We will make these changes in future improovements.
power_factor_Extracted | Stores power factor taken directly from a graph or paper, useful for preserving reported performance.
doping_or_oxidation_level | Connects the extracted power factor to the exact doping condition used.
graph_variable [Y vs X] [Type 4] | Describes the fourth graph relationship for the reported ZT data. |  |  |  | Although all six graphs correspond to the same governing equation with four fitted parameters, the extracted data points are not arranged such that each row represents a single complete observation. Instead, values were digitized from different locations across the original graphs, so each Graph type {1 to 6}column should be interpreted independently according to its source graph and parameter context. We will make these changes in future improovements.
ZT | Gives the reported dimensionless thermoelectric figure of merit, which summarizes overall performance.
Temperature | Records the temperature at which the property was measured, since thermoelectric values depend strongly on temperature.
graph_variable [Y vs X] [Type 5] | Stores the graph relationship where Seebeck and conductivity may be compared directly. |  |  |  | Although all six graphs correspond to the same governing equation with four fitted parameters, the extracted data points are not arranged such that each row represents a single complete observation. Instead, values were digitized from different locations across the original graphs, so each Graph type {1 to 6}column should be interpreted independently according to its source graph and parameter context. We will make these changes in future improovements.
seebeck_coefficient | Used again here because some graphs report Seebeck in relation to another variable, not just doping level.
electrical_conductivity | Used again here because some graphs compare conductivity directly with Seebeck or another property.
graph_variable [Y vs X] [Type 6] | Stores the graph relationship for another reported comparison, usually involving power factor or conductivity. |  |  |  | Although all six graphs correspond to the same governing equation with four fitted parameters, the extracted data points are not arranged such that each row represents a single complete observation. Instead, values were digitized from different locations across the original graphs, so each Graph type {1 to 6}column should be interpreted independently according to its source graph and parameter context. We will make these changes in future improovements.
power_factor_Extracted | Keeps extracted power factor values from this graph type for comparison with calculated values.
electrical_conductivity | Helps preserve the paired conductivity value when the graph reports PF against conductivity.
Doping Temperature | Records the temperature during doping, which can affect dopant uptake and final material properties.
power_factor_Calculated | Stores power factor computed from Seebeck and conductivity, useful for validation against extracted values.
ZT_Calculated | Stores ZT calculated from available inputs, helping fill gaps when the paper does not report it directly.
units_doping_level | Prevents ambiguity by specifying the unit used for doping level.
graph_type | Tells what kind of graph the datapoint came from, which helps organize extracted data.
digitization_method | Records how the value was obtained from the source, improving transparency and reproducibility.
reference_doi | Links the datapoint to the original publication so the source can be verified quickly.
evidence_location | Points to the exact figure, table, or section where the value came from, making the record audit-friendly.

## Extra
Dataset 2 | Material / Processing / Performance
| id | exact_material_name | parent_family | material_type | charge_type | solvent | dopant | dopant_category | doping_status | doping_method | doping_level | secondary_component | filler_or_additive | film_preparation_method | material_form | thickness | post_treatment | annealing | annealing_temperature | measurement_temperature | electrical_conductivity | seebeck_coefficient | power_factor | thermal_conductivity | zt | graph_format | paired_sigma_seebeck_extracted | reason_for_performance | application | reference_doi | evidence_location
| A1 | PDPPSe-12 | Diketopyrrolopyrrole (DPP) | single polymer | p-type | o-dichlorobenzene | FeCl₃ | Lewis acid | doped | immersion | 12 mmol l⁻¹ | NA | 4Bx (2 wt%) | spin-coating | thin film | 6.3 ± 0.5 nm (layer) | photocrosslinking | Yes | 383 K | 298 K | 252 S cm⁻¹ | NA | 280 μW m⁻¹ K⁻² | 0.45 W m⁻¹ K⁻¹ | NA | Fig. 3g | No | host–dopant interaction | plastic thermoelectrics | 10.1038/s41586-024-07724-2
| A2 | PBTTT | Polythiophene | single polymer | p-type | o-dichlorobenzene | FeCl₃ | Lewis acid | doped | immersion | 12 mmol l⁻¹ | NA | 4Bx (2 wt%) | spin-coating | thin film | 4.2 ± 0.4 nm (layer) | photocrosslinking | Yes | 383 K | 298 K | 520 S cm⁻¹ | NA | NA | 0.79 W m⁻¹ K⁻¹ | NA | Fig. 3g | No | host–dopant interaction | plastic thermoelectrics | 10.1038/s41586-024-07724-2
| A3 | (6, 4, 4) PMHJ | DPP:Polythiophene | PMHJ | p-type | o-dichlorobenzene | FeCl₃ | Lewis acid | doped | immersion | 12 mmol l⁻¹ | PDPPSe-12 and PBTTT | 4Bx (2 wt%) | spin-coating | thin film | 110 nm (6 periods) | CYTOP-M encapsulation | Yes | 383 K | 368 K | 196 S cm⁻¹ | 179 μV K⁻¹ | 628 μW m⁻¹ K⁻² | 0.18 W m⁻¹ K⁻¹ | 1.28 | Fig. 3h | Yes | interfacial propagon scattering | wearable TEGs | 10.1038/s41586-024-07724-2