## Sheet1
Polymer Name | Electrical Conductivity (Sm^-1) | Seeback (micro*VK^-1)
PEDOT:tosylate | 0.00065 | 780
PEDOT:tosylate | 0.0045 | 710
PEDOT:tosylate | 0.01 | 680
PEDOT:tosylate | 0.035 | 600
PEDOT:tosylate | 0.11 | 550
PEDOT:tosylate | 0.45 | 480
PEDOT:tosylate | 1.5 | 430
PEDOT:tosylate | 3.8 | 410
PEDOT:tosylate | 5.5 | 380
PEDOT:tosylate | 16 | 340
PEDOT:tosylate | 24 | 280
PEDOT:tosylate | 42 | 250
PEDOT:tosylate | 70 | 220
PEDOT:tosylate | 95 | 190
PEDOT:tosylate | 110 | 115
PEDOT:tosylate | 130 | 100
PEDOT:tosylate | 170 | 85
PEDOT:tosylate | 210 | 75
PEDOT:tosylate | 250 | 68
PEDOT:tosylate | 300 | 60
PEDOT:tosylate | 350 | 52
PEDOT:tosylate | 420 | 48
PEDOS-C6 | 0.0015 | 750
PEDOS-C6 | 0.0018 | 720
PEDOS-C6 | 0.0022 | 680
PEDOS-C6 | 0.45 | 720
PEDOS-C6 | 10 | 180
PEDOS-C6 | 20 | 140
PEDOS-C6 | 30 | 88
PEDOS-C6 | 32 | 32
PEDOS-C6 | 38 | 38
PEDOS-C6 | 40 | 110
PEDOS-C6 | 42 | 105
PEDOS-C6 | 45 | 98
PEDOS-C6 | 48 | 102
PEDOS-C6 | 50 | 85
PEDOS-C6 | 52 | 75
PEDOS-C6 | 55 | 65
PEDOS-C6 | 58 | 48
P3HT | 5e-05 | 950
P3HT | 9e-05 | 950
P3HT | 0.00011 | 950
P3HT | 0.0003 | 550
P3HT | 0.0005 | 380
P3HT | 0.0007 | 650
P3HT | 0.001 | 650
P3HT | 0.18 | 170
P3HT | 0.22 | 140
P3HT | 0.28 | 110
P3HT | 0.32 | 110
P3HT | 0.35 | 105
P3HT | 0.38 | 105
P3HT | 0.5 | 110
P3HT | 20 | 70
P3HT | 25 | 62
P3HT | 30 | 65
PBTTT-C14 | 0.0006 | 750
PBTTT-C14 | 0.005 | 580
PBTTT-C14 | 0.008 | 400
PBTTT-C14 | 0.01 | 400
PBTTT-C14 | 0.015 | 430
PBTTT-C14 | 0.02 | 350
PBTTT-C14 | 0.02 | 220
PBTTT-C14 | 0.028 | 200
PBTTT-C14 | 0.04 | 300
PBTTT-C14 | 0.3 | 130
PBTTT-C14 | 2.2 | 52
PBTTT-C14 | 3.8 | 68
PBTTT-C14 | 450 | 25
PBTTT-C14 | 600 | 20
P2TDC17-FT4 | 0.00075 | 636
P2TDC17-FT4 | 0.00545 | 415
P2TDC17-FT4 | 0.0239 | 189
P2TDC17-FT4 | 0.032 | 360
P2TDC17-FT4 | 0.218 | 126
PDPP3T | 0.005752 | 854.3
PDPP3T | 0.027 | 663.3
PDPP3T | 0.0794 | 411.8
PDPP3T | 0.1279 | 173.2
PDPP3T | 0.2465 | 297.6
PDPP3T | 0.2873 | 190.8
PDPP3T | 1.671 | 123.1
PDPP3T | 3.967 | 130.3
PDPP3T | 4.944 | 103.7
PDPP3T | 7.616 | 129.2
PDPP3T | 9.523 | 77.16
PDPP3T | 13.86 | 73.73
PDPP3T | 14.58 | 57.84
PDPP3T | 22.64 | 67.69
PDPP3T | 23.97 | 51.17
PDPP3T | 25.94 | 60.93
PDPP3T | 36.04 | 58.99
PDPP3T | 51.07 | 71.12
PDPP3T | 60.37 | 49.73
PDPP3T | 68.39 | 54.9
PDPP3T | 78.95 | 32
p type PEDOTs | 0.00039394 | 772.7868111
p type PEDOTs | 0.002273589 | 709.1633267
p type PEDOTs | 0.004290869 | 12.50301999
p type PEDOTs | 0.006565098 | 618.0801214
p type PEDOTs | 0.012380045 | 12.50301999
p type PEDOTs | 0.022302152 | 587.0251611
p type PEDOTs | 0.078905519 | 567.1936281
p type PEDOTs | 0.315635242 | 502.912624
p type PEDOTs | 0.824129092 | 11.2781744
p type PEDOTs | 1.612346146 | 445.9166938
p type PEDOTs | 4.119932977 | 388.6442429
p type PEDOTs | 8.41691606 | 10
p type PEDOTs | 11.89288667 | 356.6471895
p type PEDOTs | 21.93664741 | 305.54461
p type PEDOTs | 40.48716759 | 236.1208448
p type PEDOTs | 56.10458716 | 228.1439493
p type PEDOTs | 81.070484 | 182.4710747
p type PEDOTs | 99.69632979 | 108.9716264
p type PEDOTs | 117.4431935 | 94.97557692
p type PEDOTs | 138.4333406 | 74.66796726
p type PEDOTs | 169.8761944 | 63.96908655
p type PEDOTs | 208.3128946 | 61.80801214
p type PEDOTs | 255.6277384 | 52.95178406
p type PEDOTs | 255.8870186 | 44.59166938
p type PEDOTs | 277.7861894 | 40.22329202
p type PEDOTs | 453.9673422 | 28.03891435
p type PEDOTs | 489.9292896 | 68.52055871
p type PEDOTs | 554.4305288 | 53.86954205
p type PEDOTs | 603.1010505 | 34.45985398
p type PEDOTs | 678.5693529 | 72.14545143
p type PEDOTs | 680.6362425 | 43.0852243
p type PEDOTs | 902.4018795 | 74.66796726
p type PEDOTs | 1538.414916 | 40.22329202
p type PEDOTs | 1735.666914 | 52.95178406
p type Polythiophenes | 4.853811e-06 | 332.9569
p type Polythiophenes | 1.237252e-05 | 438.3198
p type Polythiophenes | 1.340961e-05 | 520.4966
p type Polythiophenes | 1.712248e-05 | 529.5178
p type Polythiophenes | 2.364802e-05 | 902.036
p type Polythiophenes | 2.372726e-05 | 511.6291
p type Polythiophenes | 3.158593e-05 | 445.9167
p type Polythiophenes | 3.553479e-05 | 949.7558
p type Polythiophenes | 3.718212e-05 | 438.3198
p type Polythiophenes | 4.551655e-05 | 567.1936
p type Polythiophenes | 4.560431e-05 | 409.2044
p type Polythiophenes | 5.373319e-05 | 344.5985
p type Polythiophenes | 5.813693e-05 | 548.0321
p type Polythiophenes | 6.567095e-05 | 587.0252
p type Polythiophenes | 8.376058e-05 | 721.4545
p type Polythiophenes | 0.000102848 | 557.5305
p type Polythiophenes | 0.0001116838 | 477.6442
p type Polythiophenes | 0.0001210331 | 577.0242
p type Polythiophenes | 0.000121451 | 321.7086
p type Polythiophenes | 0.0001366902 | 639.6909
p type Polythiophenes | 0.0001426793 | 445.9167
p type Polythiophenes | 0.0001677881 | 520.4966
p type Polythiophenes | 0.0001680605 | 395.3802
p type Polythiophenes | 0.0001686066 | 228.1439
p type Polythiophenes | 0.0001897049 | 477.6442
p type Polythiophenes | 0.000242501 | 402.2329
p type Polythiophenes | 0.0003509445 | 248.6122
p type Polythiophenes | 0.0003785917 | 650.778
p type Polythiophenes | 0.0003956609 | 369.1171
p type Polythiophenes | 0.0004836619 | 607.5501
p type Polythiophenes | 0.0006173913 | 650.778
p type Polythiophenes | 0.0008272262 | 188.851
p type Polythiophenes | 0.001714159 | 438.3198
p type Polythiophenes | 0.002189665 | 416.2967
p type Polythiophenes | 0.002382368 | 257.3047
p type Polythiophenes | 0.002390351 | 145.9416
p type Polythiophenes | 0.0025784 | 388.6442
p type Polythiophenes | 0.003565026 | 548.0321
p type Polythiophenes | 0.00371972 | 409.2044
p type Polythiophenes | 0.004380532 | 375.5146
p type Polythiophenes | 0.004951723 | 356.6472
p type Polythiophenes | 0.006070268 | 362.8286
p type Polythiophenes | 0.007789613 | 159.0349
p type Polythiophenes | 0.008071785 | 382.023
p type Polythiophenes | 0.01165891 | 327.2845
p type Polythiophenes | 0.01325552 | 116.7251
p type Polythiophenes | 0.01434043 | 188.851
p type Polythiophenes | 0.01490063 | 285.2488
p type Polythiophenes | 0.0183129 | 188.851
p type Polythiophenes | 0.02157057 | 167.4482
p type Polythiophenes | 0.02527161 | 369.1171
p type Polythiophenes | 0.0263682 | 275.6122
p type Polythiophenes | 0.03513004 | 209.3609
p type Polythiophenes | 0.0351835 | 161.7913
p type Polythiophenes | 0.03669531 | 129.4018
p type Polythiophenes | 0.04504831 | 103.4964
p type Polythiophenes | 0.05076766 | 164.5955
p type Polythiophenes | 0.06467987 | 244.3766
p type Polythiophenes | 0.07027224 | 192.1242
p type Polythiophenes | 0.08278134 | 167.4482
p type Polythiophenes | 0.1059058 | 122.9001
p type Polythiophenes | 0.1104341 | 101.7332
p type Polythiophenes | 0.119606 | 136.2474
p type Polythiophenes | 0.1591882 | 122.9001
p type Polythiophenes | 0.1596245 | 77.27868
p type Polythiophenes | 0.1797629 | 138.6089
p type Polythiophenes | 0.2033263 | 118.7482
p type Polythiophenes | 0.2208168 | 100
p type Polythiophenes | 0.2394474 | 108.9716
p type Polythiophenes | 0.3318449 | 103.4964
p type Polythiophenes | 0.3469823 | 53.86954
p type Polythiophenes | 0.5866385 | 118.7482
p type Polythiophenes | 0.6405994 | 39.53802
p type Polythiophenes | 0.9582181 | 90.2036
p type Polythiophenes | 0.9641621 | 31.62278
p type Polythiophenes | 1.323538 | 151.0443
p type Polythiophenes | 1.511822 | 24.43766
p type Polythiophenes | 1.56088 | 108.9716
p type Polythiophenes | 1.702037 | 46.15079
p type Polythiophenes | 2.257741 | 73.39587
p type Polythiophenes | 2.345463 | 114.7365
p type Polythiophenes | 3.131492 | 60.75501
p type Polythiophenes | 4.150957 | 108.9716
p type Polythiophenes | 4.340306 | 56.71936
p type Polythiophenes | 7.373894 | 54.80321
p type Polythiophenes | 7.991989 | 65.0778
p type Polythiophenes | 9.009393 | 98.29633
p type Polythiophenes | 9.792335 | 72.14545
p type Polythiophenes | 14.76829 | 40.92044
p type Polythiophenes | 15.97864 | 65.0778
p type Polythiophenes | 23.06556 | 61.80801
p type Polythiophenes | 25.03954 | 55.75305
p type Polythiophenes | 26.10223 | 48.59227
p type Polythiophenes | 29.51476 | 43.83198
p type Polythiophenes | 37.73273 | 36.28286
p type Polythiophenes | 39.17097 | 63.96909
p type Polythiophenes | 66.72455 | 39.53802
p type Polythiophenes | 75.49381 | 32.17086
p type Polythiophenes | 78.38728 | 54.80321
p type Polythiophenes | 78.44293 | 48.59227
p type Polythiophenes | 88.78826 | 36.91171
p type Polythiophenes | 88.99553 | 24.86122
p type Polythiophenes | 113.4411 | 33.87277
p type Polythiophenes | 118.0041 | 42.3512
p type Polythiophenes | 123.675 | 14.84711
p type Polythiophenes | 139.3486 | 24.43766
p type Polythiophenes | 163.7052 | 33.87277
p type Polythiophenes | 170.6529 | 29.52224
p type Polythiophenes | 170.982 | 21.29895
p type Polythiophenes | 193.5317 | 16.17913
p type Polythiophenes | 200.5625 | 38.2023
p type Polythiophenes | 257.84 | 12.29001
p type Polythiophenes | 267.9667 | 17.93624
p type Polythiophenes | 302.6621 | 19.54541
p type Polythiophenes | 402.0495 | 24.43766
p type Polythiophenes | 557.3045 | 22.42571
p type Polythiophenes | 581.1925 | 18.24711
p type Polythiophenes | 944.3313 | 33.87277
p type Polythiophenes | 945.1933 | 29.01928
p type Polythiophenes | 1426.648 | 14.34552
p type PA/PANI | 1.70982e-07 | 673.532
p type PA/PANI | 4.716057e-07 | 1386.089
p type PA/PANI | 8.697971e-07 | 1208.063
p type PA/PANI | 1.361508e-06 | 1250.302
p type PA/PANI | 1.886119e-06 | 1271.972
p type PA/PANI | 2.83361e-06 | 1386.089
p type PA/PANI | 5.906965e-06 | 1167.251
p type PA/PANI | 8.904065e-06 | 721.4545
p type PA/PANI | 1.926703e-05 | 1089.716
p type PA/PANI | 3.01743e-05 | 1034.964
p type PA/PANI | 3.862679e-05 | 685.2056
p type PA/PANI | 4.923192e-05 | 949.7558
p type PA/PANI | 0.0002322747 | 597.1995
p type PA/PANI | 0.0002967376 | 557.5305
p type PA/PANI | 0.000729286 | 356.6472
p type PA/PANI | 0.0008617225 | 185.6337
p type PA/PANI | 0.001344909 | 316.2278
p type PA/PANI | 0.004968316 | 202.288
p type PA/PANI | 0.01692402 | 120.8063
p type PA/PANI | 0.08671558 | 63.96909
p type PA/PANI | 0.3625896 | 31.08403
p type PA/PANI | 0.3917892 | 61.80801
p type PA/PANI | 0.4452617 | 23.61208
p type PA/PANI | 1.090656 | 26.63012
p type PA/PANI | 1.280771 | 39.53802
p type PA/PANI | 1.50876 | 34.45985
p type PA/PANI | 1.576145 | 20.93609
p type PA/PANI | 2.005015 | 40.22329
p type PA/PANI | 4.722276 | 35.05711
p type PA/PANI | 4.738581 | 19.54541
p type PA/PANI | 5.847384 | 6.50778
p type PA/PANI | 6.532567 | 45.36453
p type PA/PANI | 6.83887 | 19.21242
p type PA/PANI | 6.893163 | 5.029126
p type PA/PANI | 12.53157 | 50.29126
p type PA/PANI | 17.4325 | 25.29211
p type PA/PANI | 20.60655 | 12.29001
p type PA/PANI | 22.48148 | 4.776442
p type PA/PANI | 25.49548 | 2.617643
p type PA/PANI | 27.36772 | 15.90349
p type PA/PANI | 30.81733 | 29.01928
p type PA/PANI | 34.91347 | 18.8851
p type PA/PANI | 44.49007 | 27.09167
p type PA/PANI | 59.37585 | 15.36622
p type PA/PANI | 89.28471 | 14.34552
p type PA/PANI | 146.4901 | 5.116291
p type PA/PANI | 151.4276 | 18.56337
p type PA/PANI | 316.7251 | 8.866683
p type PA/PANI | 356.9366 | 14.10112
p type PA/PANI | 808.7347 | 8.715624
p type PA/PANI | 839.476 | 15.63255
p type PA/PANI | 912.8915 | 10.52902
p type PA/PANI | 1614.636 | 11.08603
p type PA/PANI | 2332.185 | 9.497558
p type PA/PANI | 32833.13 | 19.88417
p type PA/PANI | 47433.87 | 16.45955
p type PA/PANI | 63118.77 | 15.36622
p type CNT composite | 432.4933 | 103.4964
p type CNT composite | 649.4927 | 120.8063
p type CNT composite | 899.388 | 131.6446
p type CNT composite | 1197.03 | 118.7482
p type CNT composite | 1951.67 | 122.9001
p type CNT composite | 6447.039 | 13.39262
p type Other | 0.004017643 | 871.5624
p type Other | 0.008776804 | 261.7643
p type Other | 0.01486593 | 423.512
p type Other | 0.01618898 | 224.2571
p type Other | 0.01817603 | 673.532
p type Other | 0.06716569 | 409.2044
p type Other | 0.07037204 | 151.0443
p type Other | 0.1349689 | 173.303
p type Other | 0.2027705 | 188.851
p type Other | 0.2105848 | 310.8403
p type Other | 1.324746 | 129.4018
p type Other | 2.077645 | 96.62169
p type Other | 3.52299 | 129.4018
p type Other | 3.53408 | 75.96211
p type Other | 4.694591 | 94.97558
p type Other | 7.642557 | 127.1972
p type Other | 7.979845 | 84.21184
p type Other | 12.56465 | 32.17086
p type Other | 13.02507 | 72.14545
p type Other | 19.67762 | 30.55446
n type Polythiophenes | 0.00314 | 813.6689
n type Polythiophenes | 0.00556 | 933.575
n type PA/PANI | 0.03295651 | 10.52902
n type PA/PANI | 0.04973355 | 5.386954
n type PA/PANI | 0.06346525 | 6.075501
n type PA/PANI | 0.8292413 | 3.953802
n type PA/PANI | 5.639541 | 3.003391
n type Other | 3.24164 | 173.303
n type Other | 14.84485 | 17.03504
n type Other | 34.53329 | 120.8063
Bi2Te3 compounds | 175.6911 | 212.9895
Bi2Te3 compounds | 298.76 | 176.3066
Bi2Te3 compounds | 935.7544 | 159.0349
Bi2Te3 compounds | 1147.946 | 143.4552
F4TCNQ-doped P3HT | 1.4e-05 | 1200 | DOI: 10.1002/aenm.201401072
F4TCNQ-doped P3HT | 4.5e-05 | 950 | DOI: 10.1002/aenm.201401073
F4TCNQ-doped P3HT | 0.00042 | 550 | DOI: 10.1002/aenm.201401074
F4TCNQ-doped P3HT | 0.0007 | 390 | DOI: 10.1002/aenm.201401075
F4TCNQ-doped P3HT | 0.18 | 105 | DOI: 10.1002/aenm.201401076
F4TCNQ-doped PBTTT-C₁₄ | 1.6e-05 | 1350 | DOI: 10.1002/aenm.201401077
F4TCNQ-doped PBTTT-C₁₄ | 0.00095 | 720 | DOI: 10.1002/aenm.201401078
F4TCNQ-doped PBTTT-C₁₄ | 0.0055 | 600 | DOI: 10.1002/aenm.201401079
F4TCNQ-doped PBTTT-C₁₄ | 0.12 | 155 | DOI: 10.1002/aenm.201401080
F4TCNQ-doped PBTTT-C₁₄ | 2.2 | 50 | DOI: 10.1002/aenm.201401081
F4TCNQ-doped PBTTT-C₁₄ | 4 | 72 | DOI: 10.1002/aenm.201401082
F4TCNQ-doped P2TDC₁₇-FT4 | 0.011 | 390 | DOI: 10.1002/aenm.201401083
F4TCNQ-doped P2TDC₁₇-FT4 | 0.032 | 370 | DOI: 10.1002/aenm.201401084
F4TCNQ-doped P2TDC₁₇-FT4 | 0.018 | 205 | DOI: 10.1002/aenm.201401085
F4TCNQ-doped P2TDC₁₇-FT4 | 0.038 | 215 | DOI: 10.1002/aenm.201401086
F4TCNQ-doped P2TDC₁₇-FT4 | 0.21 | 100 | DOI: 10.1002/aenm.201401087
FTS-doped P3HT | 0.001 | 750 | DOI: 10.1002/aenm.201401088
FTS-doped P3HT | 0.11 | 175 | DOI: 10.1002/aenm.201401089
FTS-doped P3HT | 0.25 | 145 | DOI: 10.1002/aenm.201401090
FTS-doped P3HT | 0.48 | 110 | DOI: 10.1002/aenm.201401091
FTS-doped P3HT | 20 | 75 | DOI: 10.1002/aenm.201401092
FTS-doped P3HT | 38 | 65 | DOI: 10.1002/aenm.201401093
FTS-doped PBTTT-C₁₄ | 0.022 | 440 | DOI: 10.1002/aenm.201401094
FTS-doped PBTTT-C₁₄ | 0.052 | 320 | DOI: 10.1002/aenm.201401095
FTS-doped PBTTT-C₁₄ | 460 | 26 | DOI: 10.1002/aenm.201401096
FTS-doped PBTTT-C₁₄ | 620 | 21 | DOI: 10.1002/aenm.201401097